## all Means
Fraction ID | Fraction name | Material type | Waste flow | HHV | LHV | ash | VS | C | H | N | O | S | Cl | F | Br | Ag | Al | As | Au | Ba | Be | Ca | Cd | Ce | Co | Cu | Cr | Cs | Dy | Eu | Er | Fe | Ga | Gd | Ge | Hf | Hg | Ho | In | Ir | K | La | Li | Lu | Mg | Mn | Mo | Na | Nb | Nd | Ni | P | Pb | Pd | Pr | Pt | Rb | Re | Rh | Ru | Sb | Sc | Se | Si | Sm | Sn | Sr | Ta | Tb | Th | Ti | Tl | Tm | U | V | W | Yb | Zn | Zr
Unit |  |  |  | MJ/kgTS | MJ/kgTS | %TS | %TS | %TS | %TS | %TS | %TS | mg/kgTS | %TS | %TS | %TS | mg/kgTS | mg/kgTS | mg/kgTS | mg/kgTS | mg/kgTS | mg/kgTS | mg/kgTS | mg/kgTS | mg/kgTS | mg/kgTS | mg/kgTS | mg/kgTS | mg/kgTS | mg/kgTS | mg/kgTS | mg/kgTS | mg/kgTS | mg/kgTS | mg/kgTS | mg/kgTS | mg/kgTS | μg/kgTS | mg/kgTS | mg/kgTS | mg/kgTS | mg/kgTS | mg/kgTS | mg/kgTS | mg/kgTS | mg/kgTS | mg/kgTS | mg/kgTS | mg/kgTS | mg/kgTS | mg/kgTS | mg/kgTS | mg/kgTS | mg/kgTS | mg/kgTS | mg/kgTS | mg/kgTS | mg/kgTS | mg/kgTS | mg/kgTS | mg/kgTS | mg/kgTS | mg/kgTS | mg/kgTS | mg/kgTS | mg/kgTS | mg/kgTS | mg/kgTS | mg/kgTS | mg/kgTS | mg/kgTS | mg/kgTS | mg/kgTS | mg/kgTS | mg/kgTS | mg/kgTS | mg/kgTS | mg/kgTS | mg/kgTS | mg/kgTS
F1 | animal-derived food waste | food waste | residual | 20.519 | 18.86159 | 24.04 | 75.9333 | 46.01 | 7.54433 | 4.36667 | 27.3163 | 6909.97 | 0.9257 | 0.0037 | 0.001 | 82.3537 | 2386.4 | 2.6393 | 0.0495 | 11.084 | 1.93827 | 83752.7 | 0.0864 | 0.2179 | 5.35427 | 5.1023 | 4.5209 | 0.5666 | 0.0102 | 0.009167 | 0.020433 | 321.98 | 0.64377 | 0.0136 | 0.1614 | 0.02123 | 5.9 | 0.004367 | 0.009667 | 0.1013 | 4729 | 0.12733 | 1.94293 | 0.006567 | 1232.4 | 26.269 | 0.8906 | 8717.7 | 0.0935 | 0.1296 | 11.5325 | 11782.2 | 0.8223 | 0.0634 | 0.02653 | 0.060767 | 4.501 | 0.0678 | 0.001667 | 0.0314 | 0.14127 | 0.13897 | 48.0438 | 4956 | 0.0305 | 6.23983 | 150.167 | 0.076467 | 0.0037 | 0.01973 | 36.398 | 0.370567 | 0.009367 | 0.0134 | 0.6632 | 0.6181 | 0.009167 | 57.32 | 0.7842
F2 | vegetable food waste | food waste | residual | 18.657 | 17.10804 | 10.92 | 89.0667 | 43.36 | 7.05067 | 2.00667 | 38.033 | 5323.1 | 0.641233 | 0.001367 | 0.001 | 81.1325 | 3035.7 | 2.6002 | 0.0606 | 34.529 | 1.9095 | 10953.4 | 0.05903 | 1.2616 | 0.779 | 16.7673 | 14.0601 | 0.5582 | 0.059933 | 0.018033 | 0.032433 | 1282.34 | 1.18427 | 0.08083 | 0.159 | 0.09797 | 9.233 | 0.0052 | 0.0095 | 0.0998 | 10956.8 | 0.6209 | 1.68523 | 0.006467 | 1117.98 | 51.324 | 1.1779 | 4886.3 | 0.5165 | 0.5132 | 10.9866 | 2208.7 | 1.9961 | 0.062467 | 0.1369 | 0.059867 | 7.4754 | 0.066833 | 0.0016 | 0.030933 | 0.2184 | 0.1196 | 47.3314 | 16874 | 0.07653 | 1.99397 | 35.128 | 0.156133 | 0.017233 | 0.11323 | 179.154 | 0.3651 | 0.009267 | 0.073 | 1.2947 | 2.81477 | 0.031 | 39.304 | 3.186
Y1 | plant material | gardening waste | residual | 12.417 | 11.39060832 | 43.1267 | 56.8667 | 32.2167 | 4.672 | 1.98667 | 29.135 | 4706.92 | 0.479267 | 0.003367 | 0.001233 | 42.8973 | 8545.8 | 14.3164 | 0.15662 | 133.612 | 1.6744 | 32816 | 1.67437 | 7.5893 | 2.46205 | 50.1098 | 38.8613 | 0.6958 | 0.306683 | 0.120183 | 0.189217 | 5197.05 | 4.6185 | 0.4259 | 0.316383 | 1.04748 | 48.833 | 0.056967 | 0.00895 | 0.194967 | 13852.3 | 3.47112 | 4.99435 | 0.024867 | 2638.83 | 321.066 | 2.9991 | 7721.5 | 2.39752 | 2.717 | 12.0806 | 3150.8 | 12.8062 | 0.154517 | 0.74782 | 0.040833 | 18.8996 | 0.052017 | 0.006333 | 0.01995 | 1.4306 | 1.09353 | 57.5829 | 90721 | 0.41232 | 3.49352 | 102.494 | 0.656983 | 0.076683 | 0.67125 | 524.102 | 0.45145 | 0.017233 | 0.30348 | 8.8305 | 9.33962 | 0.2026 | 274.042 | 40.3291
Y2 | woody plant material | gardening waste | residual | 18.371 | 17.01595208 | 8.9233 | 91.0667 | 45.4167 | 6.168 | 1.24333 | 40.3775 | 1177.33 | 0.189433 | 0.001333 | 0.001 | 1.471 | 1443.4 | 6.6647 | 1.00413 | 39.009 | 1.40553 | 9890.5 | 0.39133 | 1.8228 | 0.61803 | 20.5269 | 13.4195 | 2.6704 | 0.107267 | 0.042833 | 0.066967 | 1364.93 | 1.5174 | 0.1308 | 0.272933 | 0.2751 | 24.3 | 0.030667 | 0.018833 | 0.4758 | 6181.4 | 0.8806 | 5.55213 | 0.017833 | 1026.05 | 142.689 | 2.377 | 1798.5 | 0.47563 | 0.6502 | 3.9637 | 1336.9 | 9.8527 | 0.9618 | 0.2015 | 0.0607 | 14.2176 | 0.035767 | 0.007567 | 0.0099 | 0.2928 | 0.2681 | 65.1371 | 25650 | 0.12567 | 2.192 | 37.317 | 0.361233 | 0.017833 | 0.87023 | 109.822 | 0.9499 | 0.0159 | 0.11637 | 1.8786 | 1.4504 | 0.0643 | 67.78 | 5.4269
Y3 | humus | gardening waste | residual | 15.2143 | 14.11563031 | 24.01 | 76 | 39.0567 | 5.001 | 1.25667 | 36.1975 | 2184.3 | 0.206967 | 0.005767 | 0.002433 | 1.3554 | 9804.1 | 5.4956 | 0.44787 | 106.697 | 1.84287 | 17434 | 0.40107 | 14.3323 | 2.27643 | 32.3015 | 16.6087 | 2.6107 | 0.8616 | 0.223367 | 0.443533 | 7292.97 | 4.34807 | 1.63517 | 0.510167 | 1.03607 | 39.067 | 0.160467 | 0.041233 | 0.566333 | 7548.4 | 7.1379 | 7.95343 | 0.070633 | 2615.36 | 158.742 | 10.6234 | 2972.6 | 2.83277 | 11.3245 | 7.5075 | 991 | 11.5821 | 0.3595 | 3.3781 | 0.026567 | 27.3933 | 0.034933 | 0.007767 | 0.008167 | 0.62163 | 1.72237 | 66.998 | 67817 | 1.03697 | 2.2546 | 71.788 | 0.465 | 0.1605 | 2.53353 | 534.286 | 0.607067 | 0.0595 | 0.88527 | 13.733 | 2.5966 | 0.440233 | 86.523 | 35.1304
Y4 | animal excrements-dog | gardening waste | residual | 12.984 | 11.85896751 | 35.0267 | 65 | 29.3333 | 5.121 | 2.92333 | 28.8548 | 5046 | 0.076533 | 0.004167 | 0.001 | 2.711 | 3133 | 2.1687 | 0.28967 | 67.449 | 1.6858 | 73042.5 | 0.34523 | 3.0992 | 1.0651 | 80.8818 | 6.981 | 0.9378 | 0.266667 | 0.112267 | 0.2099 | 3097.33 | 2.2977 | 0.32763 | 0.3486 | 0.3383 | 12.967 | 0.092667 | 0.021733 | 0.338133 | 3300.6 | 1.63507 | 5.69077 | 0.0735 | 4838.92 | 395.222 | 1.1996 | 2739.2 | 1.04053 | 1.4286 | 4.7073 | 38988.3 | 3.8637 | 0.277367 | 0.4062 | 0.0247 | 9.5226 | 0.034833 | 0.007967 | 0.0077 | 0.40793 | 0.5424 | 66.7631 | 55614 | 0.32137 | 2.24667 | 68.815 | 0.3471 | 0.0425 | 0.52367 | 309.409 | 0.529767 | 0.061333 | 0.50513 | 3.6336 | 2.5266 | 0.1981 | 939.905 | 9.7411
Y5 | animal excrements-cat | gardening waste | residual | 11.3347 | 10.33086 | 41.0667 | 58.9333 | 27.8433 | 4.56933 | 2.81 | 28.9905 | 6070.9 | 0.398533 | 0.0092 | 0.001 | 1.3646 | 16579.2 | 2.6802 | 0.23127 | 283.779 | 1.4459 | 45557.1 | 0.15663 | 13.0445 | 0.6882 | 34.6941 | 7.5326 | 11.3373 | 0.7296 | 0.1114 | 0.524167 | 2731.47 | 8.51603 | 0.6864 | 0.363467 | 0.7101 | 27.867 | 0.157 | 0.009967 | 0.293967 | 5163.8 | 7.8019 | 5.76843 | 0.121567 | 6226.44 | 123.668 | 1.0079 | 14120.1 | 3.6044 | 3.9908 | 4.9066 | 28282.5 | 9.3747 | 0.250867 | 1.1622 | 0.021267 | 32.9758 | 0.035267 | 0.009633 | 0.008233 | 0.37067 | 0.7662 | 67.6746 | 93299 | 0.63907 | 2.2774 | 72.576 | 0.473167 | 0.122333 | 5.2471 | 389.287 | 0.617567 | 0.092167 | 1.271 | 3.1474 | 0.78023 | 0.685033 | 497.866 | 18.7371
Y6 | animal bedding | gardening waste | residual | 16.6567 | 15.33629 | 13.2 | 86.8 | 41.92 | 6.01033 | 2.58 | 40.8888 | 4790.3 | 0.4331 | 0.002267 | 0.001033 | 1.1611 | 1312.9 | 8.3006 | 0.2217 | 37.759 | 1.3381 | 13477.2 | 0.23743 | 3.8494 | 0.88983 | 20.8477 | 5.8394 | 0.6726 | 0.1823 | 0.0846 | 0.226867 | 1142.6 | 1.3238 | 0.23857 | 0.1663 | 0.41287 | 6.6 | 0.042033 | 0.013567 | 0.281833 | 16132.6 | 3.4285 | 6.0726 | 0.027167 | 3040.56 | 133.471 | 1.8504 | 2493.5 | 0.51967 | 1.5835 | 5.1606 | 7564.3 | 1.9703 | 0.256 | 0.40937 | 0.026033 | 12.4039 | 0.0338 | 0.0075 | 0.008367 | 3.9507 | 0.3893 | 64.8752 | 17822 | 0.271 | 5.08203 | 48.123 | 0.188467 | 0.035967 | 0.46893 | 640.635 | 0.5148 | 0.022667 | 0.15443 | 3.1357 | 0.96623 | 0.0827 | 101.927 | 16.3452
PC1 | magazines and advertisment | paper & cardboard | residual | 12.0256208 | 10.82219 | 34.0275594 | 65.9724406 | 33.805044 | 5.4778594 | 0.151654 | 34.8705 | 636.39225 | 0.075233681 | 0.002986539 | 0.0011169 | 2.3856774 | 6337.7359 | 8.6676934 | 0.2169954 | 22.27615 | 2.79862082 | 89491.403 | 1.15131845 | 7.7283315 | 1.7304734 | 67.750951 | 10.2821689 | 3.72222636 | 0.601136284 | 0.386555794 | 0.441639971 | 747.8354 | 4.0523563 | 0.7007017 | 0.15742252 | 0.3713581 | 6.421998 | 0.359570106 | 0.01739278 | 0.02586659 | 731.46312 | 4.04694428 | 4.6538867 | 0.71094052 | 1941.84415 | 42.060961 | 0.62619961 | 1550.15947 | 0.0829131 | 2.86600671 | 3.0235514 | 126.75209 | 20.7780075 | 0.398302088 | 1.07353035 | 0.038684392 | 9.9710976 | 0.018974728 | 0.001246139 | 0.011596906 | 0.05969029 | 0.82805712 | 36.8247473 | 1239.79621 | 0.80527914 | 0.540519 | 268.508985 | 0.011529273 | 0.050940932 | 3.21301139 | 13.038935 | 1.40993601 | 0.70189728 | 0.99097812 | 3.12277215 | 0.94709943 | 0.415303402 | 25.981771 | 15.554029
PC2 | newsprint | paper & cardboard | residual | 17.1586707 | 15.75077 | 10.9499575 | 89.0500425 | 44.718318 | 6.4085856 | 0.379292 | n.a. | 937.07208 | 0.050453972 | 0.002894642 | 0.001 | 0.5328032 | 3394.6709 | 1.3012198 | 0.0599904 | 15.15545 | 1.09353121 | 27084.861 | 0.12396033 | 2.4867739 | 0.4580497 | 73.738027 | 3.5905514 | 0.77109875 | 0.148307172 | 0.065859436 | 0.089445672 | 421.3503 | 1.4474386 | 0.18069523 | 0.153628339 | 0.07881182 | 7.826067 | 0.050000975 | 0.0088667 | 0.028009228 | 697.90057 | 1.3468225 | 1.9726961 | 0.03248823 | 644.53179 | 52.793346 | 0.5286471 | 1061.16369 | 0.070419836 | 1.02076857 | 1.5383958 | 112.28225 | 3.3182989 | 0.396315072 | 0.29518469 | 0.020552606 | 3.4178746 | 0.0071327 | 0.000838961 | 0.011405072 | 0.04743616 | 0.62382081 | 35.2822422 | 1875.40527 | 0.22057142 | 0.406172 | 76.923806 | 0.005178203 | 0.023597797 | 0.44598124 | 9.532627 | 0.19465783 | 0.03850714 | 0.14223322 | 1.89358289 | 0.56448809 | 0.071635436 | 17.424674 | 2.237062
PC3 | office/administartive paper | paper & cardboard | residual | 13.4041993 | 12.24185 | 21.7573553 | 78.2426447 | 37.4471925 | 5.2289679 | 0.785554 | n.a. | 773.97755 | 0.169717965 | 0.001042889 | 0.0010016 | 0.5455409 | 706.0241 | 0.9701305 | 0.1330849 | 6.25 | 0.96393027 | 75540.146 | 0.10048124 | 1.0992854 | 1.2324112 | 10.133569 | 3.1171133 | 0.34054864 | 0.069665817 | 0.025952881 | 0.044830165 | 436.5293 | 0.6959121 | 0.08449961 | 0.154223416 | 0.13590972 | 5.259608 | 0.045443635 | 0.005966928 | 0.041110046 | 1285.1062 | 0.78171382 | 0.6804226 | 0.01833234 | 1208.94282 | 21.212877 | 1.21471732 | 1741.48572 | 0.062597047 | 0.42000841 | 1.6866491 | 272.99916 | 1.919522 | 0.401464465 | 0.1535378 | 0.019315802 | 1.2879584 | 0.004359253 | 0.001383937 | 0.011567493 | 0.21271954 | 0.24754079 | 35.7419162 | 797.31531 | 0.07961071 | 0.650727 | 88.926455 | 0.008580319 | 0.008095317 | 0.11001489 | 9.696793 | 0.09765603 | 0.0218051 | 0.17050565 | 0.98268287 | 1.2479571 | 0.041606881 | 36.858818 | 7.495146
PC4 | books | paper & cardboard | residual | 12.853932 | 11.74045 | 28.775494 | 71.224506 | 36.638154 | 5.06844 | 0.1737606 | n.a. | 513.9368 | 0.03174394 | 0.00114712 | 0.001 | 0.534132 | 1434.714 | 0.953836 | 0.017982 | 6.6382 | 0.9538414 | 94828.18 | 0.0867834 | 1.161066 | 1.848828 | 20.75206 | 1.182384 | 0.51597 | 0.09400106 | 0.034612 | 0.05447906 | 234.038 | 0.68677 | 0.1125086 | 0.15265006 | 0.5360254 | 4.88706 | 0.044997 | 0.00674312 | 0.16850806 | 573.1788 | 0.649122 | 1.411122 | 0.0177686 | 1424.011 | 64.31846 | 1.2617592 | 1496.7186 | 0.05849794 | 0.538766 | 0.619198 | 98.5572 | 0.886804 | 0.397307 | 0.1613612 | 0.01312906 | 1.36961 | 0.00382112 | 0.00086994 | 0.01145494 | 0.0509514 | 0.5102914 | 35.369168 | 1108.0818 | 0.0975674 | 0.57118 | 205.84494 | 0.00596006 | 0.016153 | 0.1970074 | 4.96856 | 0.059276 | 0.0200848 | 0.1125706 | 0.96719 | 0.791652 | 0.05907006 | 9.3538 | 26.57782
PC5 | tissue paper | paper & cardboard | residual | 24.7798 | 23.27264 | 6.68 | 93.32 | 42.26 | 6.8604 | 0.948 | 46.795 | 4810.47 | 0.516433 | 0.001233 | 0.001333 | 83.8523 | 1471.5 | 2.6873 | 0.0504 | 16.81 | 1.9735 | 7831 | 0.0511 | 0.6663 | 0.4464 | 14.943 | 10.2407 | 0.57687 | 0.0238 | 0.010933 | 0.020767 | 875.6 | 0.6798 | 0.03143 | 0.164333 | 0.11093 | 28.067 | 0.004467 | 0.0098 | 0.103133 | 4457.77 | 0.34687 | 1.7417 | 0.0067 | 956.87 | 47.795 | 0.941 | 4215.43 | 0.486767 | 0.21367 | 10.9725 | 1195.93 | 4.3281 | 0.064567 | 0.06183 | 0.0619 | 3.8201 | 0.069067 | 0.0017 | 0.031967 | 0.87783 | 0.14563 | 48.918 | 8604.23 | 0.03137 | 1.738 | 18.943 | 0.077867 | 0.006367 | 0.05287 | 182.994 | 0.3773 | 0.00953 | 0.0314 | 1.32263 | 1.21833 | 0.025867 | 37.168 | 4.635
PC6 | other paper | paper & cardboard | residual | 16.8369382 | 15.27735 | 13.98415 | 86.01585 | 42.828454 | 7.0990472 | 0.351832 | n.a. | 1190.49413 | 0.22170111 | 0.0078169 | 0.001041008 | 0.6227062 | 8232.0838 | 1.3193241 | 0.0157744 | 73.63843 | 0.9737271 | 35579.17 | 0.10262552 | 2.2597588 | 0.5384646 | 61.241373 | 9.7777513 | 0.25844183 | 0.104247008 | 0.053518601 | 0.055122791 | 1842.2015 | 2.7476586 | 0.1535768 | 0.171489909 | 0.08864854 | 14.887007 | 0.048756799 | 0.007325483 | 0.028583509 | 2065.68196 | 1.15963748 | 2.4647929 | 0.01762532 | 1440.20639 | 84.292509 | 1.66573327 | 2613.23104 | 0.061595001 | 0.90731321 | 2.9031394 | 610.82299 | 4.6176499 | 0.39952561 | 0.27144233 | 0.065016401 | 2.5225435 | 0.003839191 | 0.001009891 | 0.011510707 | 0.27646891 | 0.5448744 | 35.5685399 | 1583.19052 | 0.17558494 | 0.633363 | 84.806113 | 0.003109682 | 0.027512283 | 0.3799167 | 21.148953 | 0.05093889 | 0.01845562 | 0.13080322 | 1.95135221 | 0.35417462 | 0.0539564 | 31.522601 | 5.294683
PC7 | cardboard and paperboard | paper & cardboard | residual | 15.6086344 | 14.20641 | 16.8182448 | 83.1817552 | 41.3818605 | 6.3827535 | 0.40436 | n.a. | 1057.6312 | 0.129190266 | 0.002441615 | 0.001039263 | 0.652061 | 4365.4982 | 1.9840791 | 1.3505575 | 150.48696 | 2.55612005 | 42746.413 | 0.22330717 | 3.6372207 | 5.0808785 | 44.450225 | 5.5718067 | 2.72564581 | 0.201891349 | 0.082878995 | 0.110674777 | 632.2192 | 4.5022105 | 0.26544457 | 0.157462093 | 0.55828248 | 25.592518 | 0.088128343 | 0.030623683 | 0.108058724 | 1131.15644 | 2.24901337 | 2.7100241 | 0.0562941 | 1302.91392 | 36.631786 | 0.95282908 | 2006.91699 | 0.09165727 | 1.64281253 | 2.3391021 | 274.79926 | 10.8496772 | 0.398351705 | 0.50351788 | 0.012586089 | 4.6241824 | 0.016954961 | 0.001241425 | 0.011477933 | 0.24125138 | 0.59693405 | 35.4646429 | 1424.38695 | 0.28517209 | 0.870078 | 84.711776 | 0.009710199 | 0.036030098 | 0.81361757 | 17.320402 | 0.31909816 | 0.0582879 | 0.24009231 | 2.03034283 | 0.68909376 | 0.09458585 | 38.064879 | 30.180242
PC8 | paper and cardboard composites | paper & cardboard | residual | 21.1136427 | 19.18102 | 8.1152868 | 91.8847132 | 49.431882 | 8.7970588 | 0.288282 | 39.894 | 799.89053 | 0.076531432 | 0.001125309 | 0.001001287 | 0.5339163 | 15064.4064 | 0.9752353 | 0.0545364 | 10.50142 | 1.027165 | 15296.438 | 0.3479126 | 1.3617445 | 0.5073147 | 16.282111 | 3.3781822 | 0.68919462 | 0.078952097 | 0.081012981 | 0.042383471 | 2619.7009 | 2.3252994 | 0.0813229 | 0.158635665 | 0.16702845 | 6.356603 | 0.044975416 | 0.006851662 | 0.053555003 | 720.7535 | 0.75316272 | 0.9363905 | 0.01726935 | 523.56543 | 23.820642 | 0.42988422 | 1653.96155 | 0.042502813 | 0.54871772 | 1.8233567 | 329.69422 | 2.7789345 | 0.397112916 | 0.17212542 | 0.012233309 | 1.4768564 | 0.0133224 | 0.001471188 | 0.011437209 | 0.27261934 | 0.38266995 | 35.3538106 | 1086.83174 | 0.09369732 | 8.324844 | 32.638176 | 0.003233072 | 0.013352097 | 0.23342345 | 14.651783 | 0.06921242 | 0.01657362 | 0.07679949 | 2.19929465 | 0.23908815 | 0.036656994 | 12.743392 | 8.750754
SS-PC1 | magazines and advertisment | paper & cardboard | source-segegated | 12.7320257 | 11.5104 | 31.3505063 | 68.6494937 | 35.410032 | 5.560683 | 0.203066 | n.a. | 588.94909 | 0.023948537 | 0.005164217 | 0.001052463 | 0.5614371 | 7232.9778 | 0.9565212 | 0.0119209 | 31.79652 | 0.95652039 | 72465.98 | 0.09090796 | 9.4832379 | 0.4920938 | 75.569974 | 6.6165067 | 0.50693118 | 0.410694046 | 0.122308316 | 0.173067896 | 627.308 | 2.5295301 | 0.55262371 | 0.153028591 | 0.25301177 | 6.423713 | 0.069460963 | 0.014730687 | 0.027097129 | 534.75353 | 4.3524281 | 6.8425703 | 0.024828 | 2242.50943 | 30.969185 | 0.29023334 | 1322.83198 | 0.065802984 | 3.58624331 | 2.0393485 | 170.09094 | 11.854094 | 0.398396087 | 1.02081389 | 0.012282879 | 6.0752086 | 0.018260424 | 0.001255304 | 0.0114973 | 0.0363488 | 0.78177873 | 35.4676118 | 414.98515 | 0.66543434 | 0.142846 | 155.402637 | 0.002656833 | 0.079422308 | 1.78235896 | 22.918641 | 0.05144386 | 0.02966407 | 0.46730188 | 2.90165056 | 0.10119313 | 0.138921234 | 24.970541 | 9.998114
SS-PC2 | newsprint | paper & cardboard | source-segegated | 17.2655264 | 15.67077 | 10.6757133 | 89.4242867 | 44.041992 | 7.259111 | 0.245746 | n.a. | 773.61192 | 0.018901322 | 0.003679272 | 0.001001 | 0.5367467 | 2369.8361 | 0.958454 | 0.010689 | 14.0596 | 0.95846855 | 24075.508 | 0.07705257 | 2.2654318 | 0.4007125 | 76.375927 | 2.8615178 | 0.22274015 | 0.130277095 | 0.035734501 | 0.063441033 | 289.8176 | 0.9573714 | 0.16469669 | 0.153376211 | 0.06791887 | 5.748955 | 0.045214028 | 0.016138361 | 0.007081272 | 467.62073 | 1.11207165 | 2.0117729 | 0.01117658 | 573.75014 | 45.124872 | 0.37972019 | 1107.76042 | 0.057567528 | 0.97417816 | 1.0554078 | 86.98356 | 2.7477918 | 0.399183501 | 0.28230279 | 0.013040467 | 2.6506719 | 0.004671901 | 0.000787667 | 0.011669672 | 0.0444057 | 0.20497673 | 35.5399404 | 462.8676 | 0.19376219 | 0.170246 | 66.166035 | 0.005751267 | 0.027357534 | 0.46487741 | 7.417054 | 0.02108038 | 0.01342007 | 0.15368371 | 1.40671865 | 0.09394534 | 0.060725005 | 11.592489 | 2.321197
SS-PC3 | office/administartive paper | paper & cardboard | source-segegated | 13.2122325 | 11.83305 | 22.0735442 | 77.9264558 | 36.784192 | 6.2778618 | 0.098072 | n.a. | 632.57997 | 0.1686917 | 0.001003099 | 0.001 | 0.5259596 | 1152.2418 | 0.9392311 | 0.0074384 | 41.86533 | 0.93926101 | 77450.72 | 0.11259885 | 0.899901 | 0.2839832 | 5.521388 | 1.97002 | 0.2182672 | 0.092146558 | 0.0255172 | 0.041837341 | 490.8299 | 1.0601777 | 0.10997078 | 0.150279284 | 0.13554449 | 6.115341 | 0.047580585 | 0.009878786 | 0.0072049 | 431.99487 | 0.53073393 | 1.0372477 | 0.01023886 | 1074.13303 | 15.699961 | 1.10797788 | 1199.16691 | 0.053973785 | 0.5222757 | 0.5274698 | 107.17847 | 0.8585355 | 0.391214602 | 0.13867944 | 0.012047241 | 1.34706 | 0.003746002 | 0.000767099 | 0.011275984 | 0.16256763 | 0.14741325 | 34.827981 | 492.12349 | 0.09135671 | 1.104397 | 86.396049 | 0.002884284 | 0.019259086 | 0.25034481 | 18.294646 | 0.02132967 | 0.0112479 | 0.22991828 | 0.76092595 | 0.41796768 | 0.045726402 | 14.094901 | 6.128214
SS-PC4 | books | paper & cardboard | source-segegated | 11.9174 | 10.85687 | 31.785 | 68.215 | 34.52 | 4.8274 | 0.22 | n.a. | 568.98 | 0.034233 | 0.002733 | 0.001 | 0.5204 | 6117.7 | 0.9294 | 0.0074 | 18.3 | 0.92937 | 86500 | 0.05603 | 6.9232 | 1.6121 | 23.083 | 3.0093 | 0.42123 | 0.4683 | 0.0932 | 0.200267 | 557.5 | 2.0284 | 0.52603 | 0.1487 | 0.35177 | 13.533 | 0.085033 | 0.020867 | 0.008067 | 836.1 | 3.06507 | 4.5766 | 0.02877 | 1722.52 | 40.946 | 0.34633 | 1421.44 | 0.129233 | 2.836 | 0.8338 | 163.17 | 3.397 | 0.3871 | 0.8198 | 0.011933 | 6.7146 | 0.003733 | 0.0009 | 0.011133 | 0.0353 | 0.44503 | 34.461 | 292.82 | 0.6905 | 0.102 | 178.524 | 0.001833 | 0.0835 | 1.63057 | 16.61 | 0.02323 | 0.0352 | 0.6733 | 1.57103 | 0.17527 | 0.196633 | 7.522 | 18.223
SS-PC5 | tissue paper | paper & cardboard | source-segegated | 17.3288 | 15.82406 | 6.38 | 93.62 | 44.08 | 6.8494 | 1.296 | n.a. | 639.34 | 0.397467 | 0.0012 | 0.001 | 0.5227 | 1205.1 | 0.9334 | 0.0074 | 7.04 | 0.93337 | 11126 | 0.0591 | 0.7302 | 0.2368 | 7.806 | 7.5084 | 0.2169 | 0.05 | 0.0123 | 0.018833 | 330.9 | 0.672 | 0.05113 | 0.149367 | 0.91637 | 24.167 | 0.044 | 0.0071 | 0.006267 | 429.17 | 0.3961 | 2.3254 | 0.00973 | 1624.61 | 7.861 | 0.4126 | 1021.88 | 0.016833 | 0.3006 | 9.5165 | 90.02 | 1.6924 | 0.3888 | 0.08197 | 0.012 | 0.9707 | 0.003767 | 0.000767 | 0.0112 | 0.03547 | 0.1442 | 34.6101 | 620.46 | 0.06103 | 0.039 | 18.715 | 0.0018 | 0.009133 | 0.13817 | 44.13 | 0.01293 | 0.00493 | 0.04123 | 0.58293 | 0.02153 | 0.0284 | 28.719 | 43.89
SS-PC6 | other paper | paper & cardboard | source-segegated | 16.1976417 | 14.53972 | 14.6916903 | 85.3083097 | 42.621068 | 7.5466318 | 0.464894 | n.a. | 749.09624 | 0.031202919 | 0.001833316 | 0.001126 | 0.5269511 | 3177.9893 | 1.2714397 | 0.0074538 | 67.25106 | 0.94099819 | 38805.789 | 0.0942415 | 2.6965992 | 0.531435 | 58.313957 | 8.0840341 | 0.21868894 | 0.1271858 | 0.0403703 | 0.058813281 | 2916.366 | 2.0375694 | 0.16947314 | 0.151391219 | 0.08044984 | 14.56123 | 0.046149654 | 0.010993484 | 0.006875684 | 472.84639 | 1.3479569 | 1.0595274 | 0.0119714 | 1134.96239 | 46.966993 | 2.0149359 | 1021.51047 | 0.038281919 | 1.06460907 | 3.5017527 | 136.66722 | 4.718481 | 0.391944719 | 0.32488072 | 0.012055438 | 1.3624293 | 0.003780035 | 0.000767 | 0.011295368 | 0.05326012 | 0.1972265 | 34.8923609 | 316.24897 | 0.20519882 | 0.425982 | 58.213952 | 0.001960781 | 0.029648149 | 0.40898076 | 13.285822 | 0.01372361 | 0.01127669 | 0.1354218 | 1.4273529 | 0.89612589 | 0.052304219 | 29.623033 | 3.607207
SS-PC7 | cardboard and paperboard | paper & cardboard | source-segegated | 15.6954196 | 14.0719 | 14.8159816 | 85.0840184 | 40.198162 | 7.3900268 | 0.20476 | n.a. | 1107.64052 | 0.053977971 | 0.002639098 | 0.00193108 | 0.567493 | 4624.6324 | 1.0311381 | 0.0074564 | 40.53028 | 0.93885312 | 40021.647 | 0.12264949 | 3.4089556 | 0.7291163 | 35.581221 | 5.1840622 | 0.21808621 | 0.146878521 | 0.054304538 | 0.061978943 | 590.9573 | 1.7731691 | 0.20080089 | 0.15013673 | 0.25804168 | 31.342054 | 0.044275242 | 0.03233243 | 0.00630756 | 547.04783 | 1.75387527 | 2.7693507 | 0.0104742 | 1234.17584 | 34.174837 | 0.62437966 | 1468.46502 | 0.058953081 | 1.35066009 | 1.8751689 | 178.42583 | 7.9343496 | 0.390854239 | 0.39114715 | 0.012042154 | 2.2287496 | 0.003752693 | 0.000806146 | 0.011270587 | 0.15235656 | 0.23624648 | 34.7964414 | 407.29489 | 0.24422221 | 0.420069 | 75.660394 | 0.001828552 | 0.030267095 | 0.60741548 | 23.781516 | 0.04142105 | 0.01150986 | 0.15654017 | 1.90822015 | 0.08448476 | 0.060340055 | 32.325855 | 13.131027
SS-PC8 | paper and cardboard composites | paper & cardboard | source-segegated | 17.1243262 | 15.49068 | 12.8561973 | 87.0438027 | 42.977084 | 7.4361572 | 0.229704 | n.a. | 2823.53307 | 0.140584637 | 0.003851532 | 0.000999 | 0.5331058 | 10215.4801 | 0.9901421 | 0.007564 | 765.46042 | 0.95200857 | 30341.488 | 0.13086108 | 2.1466845 | 1.0148013 | 75.607605 | 4.3940669 | 0.2212329 | 0.130054527 | 0.044908682 | 0.056058652 | 326.8267 | 15.9469916 | 0.14374468 | 0.152328083 | 0.22906872 | 127.718165 | 0.044929867 | 0.017539987 | 0.006391993 | 589.07977 | 1.133711 | 4.2926624 | 0.01248505 | 791.144 | 17.125189 | 0.66942515 | 1133.81341 | 0.135248737 | 0.89711293 | 1.2818795 | 107.66905 | 14.3234131 | 0.396514223 | 0.27189608 | 0.012208352 | 4.2513597 | 0.003802513 | 0.001145578 | 0.011424992 | 0.44556483 | 0.16641578 | 35.3004418 | 395.13375 | 0.19489395 | 0.940443 | 94.12044 | 0.001872318 | 0.023745067 | 0.47697645 | 15.095491 | 0.01696845 | 0.01232152 | 0.19718485 | 1.53490662 | 0.27362915 | 0.056942233 | 50.942477 | 11.956544
P1 | plastic packaging-PET | plastic | residual | 24.0521 | 22.90921 | 1.0267 | 98.9733 | 63.9833 | 5.2023 | 0.15823 | 27.5893 | 502.55 | 0.26092 | 0.001 | 0.001 | 4.7368 | 296.6 | 2.15377 | 0.0505 | 36.44 | 0.2197 | 1573 | 0.4568 | 0.55963 | 5.5186 | 20.103 | 10.5043 | 0.3383 | 0.0774 | 0.0427 | 0.021367 | 343 | 0.6673 | 0.1047 | 0.676467 | 0.13493 | 2.4 | 0.020533 | 0.013967 | 0.012733 | 204.2 | 0.13227 | 0.8219 | 0.012233 | 90.67 | 5.6069 | 0.91313 | 620.76 | 0.31643 | 0.11343 | 8.265 | 74.965 | 0.747 | 0.104667 | 0.02737 | 0.015067 | 1.2453 | 0.037767 | 0.019533 | 0.387167 | 270.889 | 1.2873 | 0 | 2879.1 | 0.074067 | 3.686 | 3.501 | 0.21367 | 0.038733 | 0.090667 | 388.03 | 0.209867 | 0.012233 | 0.140133 | 0.36373 | 5.91 | 0.096767 | 6.58 | 1.419
P11 | non-packaging plastic-PP | plastic | residual | 45.2161 | 41.71211 | 1.6767 | 98.3233 | 84.6033 | 15.9497 | 0.2171 | n.a. | 588.22 | 0.02083 | 0.0013 | 0.001067 | 4.7207 | 7800.4 | 2.28273 | 0.050333 | 79.88 | 0.2189 | 1202 | 0.4553 | 0.55773 | 4.1835 | 8.786 | 47.0719 | 0.337133 | 0.077167 | 0.0426 | 0.0213 | 1700.1 | 1.9281 | 0.104333 | 0.556567 | 0.13447 | 2.5 | 0.0204 | 0.018333 | 0.016167 | 203.51 | 0.1716 | 0.2563 | 0.012233 | 276.97 | 18.685 | 0.68027 | 237.52 | 1.1517 | 0.067 | 14.45 | 21.153 | 0.954 | 0.106267 | 0.02817 | 0.015033 | 1.24103 | 0.034767 | 0.0195 | 0.385833 | 5.675 | 1.28293 | 0 | 3252.1 | 0.073833 | 15.982 | 3.1594 | 2.14513 | 0.0386 | 0.0903 | 1719.31 | 0.209133 | 0.012233 | 0.139667 | 0.89843 | 31.049 | 0.096433 | 195.06 | 1.1691
P12 | non-packaging plastic-PET | plastic | residual | 37.0954 | 35.18263 | 2.37 | 97.63 | 82.4567 | 8.7067 | 0.2151 | n.a. | 621.89 | 0.03867 | 0.001267 | 0.0011 | 4.6798 | 1502.7 | 2.12783 | 0.0499 | 91.92 | 0.21703 | 1646.2 | 0.4513 | 0.55293 | 0.4754 | 1.403 | 15.0793 | 0.3342 | 0.076833 | 0.0422 | 0.027733 | 602 | 1.171 | 0.1407 | 0.551733 | 0.1333 | 2.4 | 0.020267 | 0.0159 | 0.012533 | 201.74 | 0.21183 | 1.5621 | 0.0121 | 88.06 | 11.8072 | 0.65297 | 316.68 | 4.53527 | 5.6297 | 11.734 | 28.951 | 7.931 | 0.103433 | 1.60993 | 0.031567 | 1.2303 | 0.035067 | 0.0193 | 0.382467 | 26.469 | 1.2718 | 3.01407 | 3946.9 | 0.0732 | 6.496 | 3.8974 | 0.19853 | 0.038267 | 0.089567 | 2777.72 | 0.2073 | 0.012733 | 0.138433 | 0.51007 | 1.566 | 0.0956 | 92.77 | 1.6997
P13 | non-packaging plastic-no label | plastic | residual | 35.7989 | 33.31128 | 9.3567 | 90.6433 | 77.14 | 11.3233 | 0.70333 | n.a. | 2020.74 | 3.05173 | 0.013033 | 0.015767 | 4.7298 | 1508.6 | 4.1122 | 0.065767 | 2264.44 | 0.21937 | 11071.2 | 0.5748 | 1.12473 | 3.4419 | 546.188 | 78.4859 | 0.337767 | 0.077333 | 0.3483 | 0.024033 | 15960.3 | 21.9258 | 0.3593 | 0.557633 | 0.143 | 6.9 | 0.021833 | 0.013933 | 0.0127 | 203.9 | 0.64853 | 3.3327 | 0.0122 | 580.83 | 99.6102 | 2.69913 | 190.31 | 2.21457 | 2.2702 | 213.745 | 19.068 | 219.009 | 0.1045 | 0.68933 | 0.018467 | 1.24347 | 0.0304 | 0.019567 | 0.3866 | 44.565 | 1.2854 | 1.56333 | 4853.2 | 0.073933 | 67.533 | 68.3016 | 0.5421 | 0.038633 | 0.0905 | 2419.77 | 0.209567 | 0.0122 | 0.1399 | 1.36513 | 8.942 | 0.096633 | 1171.4 | 4.8417
P14 | non-packaging plastic-LDPE | plastic | residual | 44.7296 | 41.24143 | 1.1367 | 98.8633 | 83.06 | 15.8777 | 0.16247 | n.a. | 507.69 | 0.02133 | 0.001333 | 0.001 | 5.1352 | 287.5 | 2.3349 | 0.054767 | 87.75 | 0.23813 | 962.2 | 0.4952 | 0.6067 | 0.754 | 3.56 | 69.0836 | 0.3667 | 0.083933 | 0.0463 | 0.023167 | 677.9 | 0.9392 | 0.113533 | 0.6054 | 0.14627 | 2.4 | 0.022233 | 0.0156 | 0.0138 | 221.38 | 0.1011 | 0.2788 | 0.0133 | 252.73 | 35.6406 | 2.3713 | 146.57 | 0.54857 | 0.1093 | 22.737 | 20.702 | 1.358 | 0.113467 | 0.0336 | 0.016367 | 1.35 | 0.011833 | 0.021233 | 0.4197 | 0.453 | 1.39557 | 0 | 4170.1 | 0.080267 | 1.752 | 3.2854 | 0.0569 | 0.041967 | 0.098267 | 877.23 | 0.243067 | 0.0133 | 0.1519 | 0.6576 | 0.937 | 0.1049 | 75.29 | 1.0391
P2 | plastic packaging-HDPE | plastic | residual | 43.6014 | 40.40403174 | 3.6067 | 96.3933 | 82.5333 | 14.554 | 0.15963 | n.a. | 1256.56 | 0.08152 | 0.001082 | 0.001 | 30.2704 | 3039.4 | 2.57297 | 0.049467 | 116.95 | 5.58823 | 3076.9 | 0.4475 | 0.6918 | 0.8467 | 5.692 | 18.696 | 0.7351 | 0.076133 | 0.041833 | 0.0289 | 401.3 | 2.3132 | 0.1026 | 0.9223 | 2.7911 | 2.4 | 0.029433 | 0.013633 | 0.024033 | 200.05 | 0.39283 | 0.7187 | 0.015633 | 102.48 | 8.9997 | 1.8624 | 2004.78 | 7.3226 | 0.3261 | 17.668 | 155.478 | 1.319 | 0.281967 | 0.11053 | 0.0232 | 1.59453 | 0.079667 | 0.019167 | 0.379267 | 2.855 | 1.2611 | 0.9906 | 6445.5 | 0.072567 | 8.252 | 10.1583 | 3.42453 | 0.037933 | 0.183433 | 5359.93 | 0.339067 | 0.012 | 0.137267 | 1.6443 | 4.039 | 0.0948 | 94.6 | 6.5335
P3 | plastic packaging-PP | plastic | residual | 40.7823 | 37.84313 | 6.0133 | 93.9867 | 77.6133 | 13.3787 | 0.35333 | n.a. | 449.98 | 0.13173 | 0.002016 | 0.001 | 17.9013 | 1388.1 | 2.9211 | 0.050567 | 34.95 | 3.6846 | 7027.5 | 5.129 | 0.90677 | 10.4523 | 28.771 | 48.8643 | 0.469467 | 0.077467 | 0.042733 | 0.023733 | 1695.4 | 1.1817 | 0.104733 | 0.768467 | 0.16977 | 4.93333 | 0.020533 | 0.018933 | 0.019933 | 440.46 | 0.64043 | 1.1856 | 0.012933 | 7274.65 | 19.5816 | 1.19783 | 1559.29 | 2.40667 | 0.16313 | 29.836 | 516.321 | 43.06 | 0.176133 | 0.06073 | 0.0151 | 2.5882 | 0.063633 | 0.019567 | 0.387267 | 8.515 | 1.2877 | 0 | 19375.1 | 0.074067 | 1.519 | 10.4752 | 0.13257 | 0.038733 | 0.2307 | 2628.37 | 0.288133 | 0.0137 | 0.237733 | 1.55283 | 1.907 | 0.096833 | 54.96 | 5.0485
P4 | plastic packaging-PS | plastic | residual | 37.9331 | 36.04288724 | 10.31 | 89.69 | 83.1833 | 8.604 | 0.53333 | n.a. | 398.7 | 0.07471 | 0.001363 | 0.006795 | 8.816 | 616.4 | 2.7385 | 0.0495 | 70.62 | 2.1287 | 7467.3 | 3.9408 | 0.63757 | 0.5321 | 6.515 | 5.7661 | 0.3314 | 0.075867 | 0.041867 | 0.027333 | 474.4 | 1.3341 | 0.1026 | 0.709933 | 1.29547 | 9.6 | 0.024 | 0.013667 | 0.012967 | 200.06 | 0.36633 | 5.119 | 0.0164 | 263.39 | 15.4338 | 0.75437 | 563.32 | 6.68547 | 0.19303 | 8.595 | 328.44 | 6.122 | 0.1281 | 0.05857 | 0.050233 | 1.592 | 0.090167 | 0.0192 | 0.3793 | 27.999 | 1.26123 | 0.90457 | 7575.2 | 0.0726 | 3.635 | 11.3037 | 1.8082 | 0.0379 | 0.5205 | 6188.84 | 0.205567 | 0.028133 | 0.2472 | 0.7504 | 2.529 | 0.094833 | 136.63 | 5.6528
P5 | plastic packaging-expanded PS | plastic | residual | 37.4496 | 35.60119 | 3.6033 | 96.3967 | 83.7133 | 8.4137 | 0.44 | n.a. | 636.79 | 0.41737 | 0.001689 | 0.066471 | 5.369 | 819.6 | 2.51127 | 0.049133 | 25.73 | 1.14643 | 2850.7 | 0.4445 | 0.8478 | 0.6405 | 6.531 | 8.0861 | 0.352533 | 0.075333 | 0.041567 | 0.032333 | 711.1 | 0.819 | 0.101867 | 0.552867 | 0.7636 | 7.2 | 0.019967 | 0.0136 | 0.0139 | 1108.79 | 0.48283 | 0.4589 | 0.012867 | 910.42 | 20.9953 | 0.99643 | 2761.8 | 0.81377 | 0.2443 | 8.042 | 993.296 | 2.858 | 0.154433 | 0.0792 | 0.016333 | 2.4624 | 0.0743 | 0.019067 | 0.376733 | 3.04 | 1.25257 | 0.8745 | 10502.7 | 0.072067 | 1.4 | 9.9351 | 0.9806 | 0.037667 | 0.0944 | 534.03 | 0.204167 | 0.011933 | 0.136333 | 0.87753 | 1.623 | 0.094167 | 308.55 | 2.8721
P6 | plastic packaging-no label | plastic | residual | 30.1061 | 28.31732 | 2.16 | 97.84 | 68.2 | 8.1423 | 0.18 | n.a. | 387.55 | 1.61128 | 0.00104 | 0.001061 | 4.6859 | 735.8 | 2.13067 | 0.05 | 63.83 | 0.66283 | 3189.2 | 0.8466 | 0.61047 | 3.3428 | 34.756 | 38.3747 | 0.3346 | 0.076633 | 0.042267 | 0.021133 | 568 | 1.1723 | 0.103567 | 0.5831 | 0.1335 | 2.4 | 0.0203 | 0.0138 | 0.012567 | 202.01 | 0.41347 | 1.5725 | 0.0121 | 212.98 | 10.7818 | 0.87697 | 625.03 | 1.70807 | 0.17723 | 19.243 | 172.274 | 1.19 | 0.103567 | 0.0552 | 0.034867 | 1.3469 | 0.0758 | 0.019367 | 0.383 | 137.571 | 1.27347 | 0 | 5278.3 | 0.0733 | 43.656 | 7.6676 | 0.0697 | 0.0383 | 0.147333 | 2398.36 | 0.207633 | 0.0121 | 0.1386 | 0.79157 | 1.248 | 0.095733 | 58.56 | 3.078
P7 | plastic packaging-identification code 7-19 | plastic | residual | 41.5734 | 38.4625896 | 1.86 | 98.14 | 80.31 | 14.16 | 0.1599 | n.a. | 211.91 | 0.02223 | 0.001057 | 0.001 | 4.5648 | 2591.8 | 2.07557 | 0.048667 | 40.11 | 0.68683 | 577.2 | 0.4402 | 0.58623 | 2.3162 | 1.187 | 4.2216 | 0.325967 | 0.074633 | 0.0412 | 0.020567 | 316.4 | 1.1398 | 0.1009 | 0.538133 | 0.25973 | 2.4 | 0.019767 | 0.0187 | 0.012267 | 196.79 | 0.2852 | 0.2623 | 0.0118 | 63.15 | 3.5388 | 0.29487 | 472.34 | 1.1537 | 0.0812 | 7.965 | 44.353 | 6.245 | 0.100867 | 0.02413 | 0.017133 | 1.20003 | 0.052567 | 0.018867 | 0.3731 | 35.866 | 1.24053 | 0 | 1953.3 | 0.071367 | 2.49 | 2.2743 | 0.062 | 0.037333 | 0.168833 | 6974.2 | 0.202233 | 0.0118 | 0.135033 | 0.49193 | 0.548 | 0.0933 | 62.68 | 9.8186
P8 | plastic packaging-foil | plastic | residual | 38.7882 | 35.71056279 | 8.2433 | 91.7567 | 77.415 | 14.009 | 0.755 | n.a. | 816.61 | 0.79099 | 0.005201 | 0.001 | 4.6242 | 3011.1 | 2.3238 | 0.049333 | 94.69 | 0.4217 | 11827.2 | 2.095 | 3.73043 | 0.6992 | 31.817 | 18.5596 | 0.330233 | 0.097633 | 0.0632 | 0.074033 | 1083 | 1.6882 | 0.1444 | 0.545167 | 0.31617 | 8.5 | 0.0266 | 0.013833 | 0.012433 | 1064.39 | 1.49903 | 1.1986 | 0.011933 | 749.54 | 41.8067 | 8.2066 | 2145.83 | 6.3342 | 1.08467 | 9.104 | 579.481 | 7.316 | 0.1022 | 0.33247 | 0.014733 | 3.20547 | 0.051567 | 0.019133 | 0.377933 | 4.276 | 1.2567 | 0 | 11598.3 | 0.168 | 15.336 | 25.235 | 0.3916 | 0.0378 | 0.1153 | 7531.3 | 0.2503 | 0.011933 | 0.1594 | 1.9305 | 8.799 | 0.0945 | 106.71 | 9.3873
P9 | plastic packaging-composite | plastic | residual | 33.6807 | 31.18267 | 12.12 | 87.88 | 65.56 | 11.3707 | 0.51667 | 10.2178 | 791.28 | 2.15879 | 0.004392 | 0.001 | 4.7376 | 55994.2 | 2.1541 | 0.050533 | 22.85 | 0.21973 | 7570 | 0.4569 | 1.4996 | 0.6339 | 87.561 | 9.8296 | 0.338333 | 0.0874 | 0.042733 | 0.049067 | 1077.1 | 8.7662 | 0.104733 | 0.558567 | 0.38413 | 6.66667 | 0.020533 | 0.013967 | 0.0127 | 662.21 | 0.8214 | 1.1676 | 0.012567 | 487.43 | 41.111 | 4.10307 | 1475.51 | 4.53027 | 0.57533 | 9.781 | 482.046 | 2.634 | 0.104667 | 0.19157 | 0.015067 | 3.7968 | 0.0346 | 0.019567 | 0.3872 | 18.204 | 1.28747 | 0.85203 | 10085.2 | 0.087033 | 109.249 | 18.1941 | 0.1768 | 0.0387 | 0.1623 | 4377.72 | 0.2212 | 0.012267 | 0.140133 | 6.45017 | 2.734 | 0.0968 | 65.46 | 13.0136
SS-P1 | plastic packaging-PET | plastic | source-segegated | 24.2674 | 23.19948691 | 0.93 | 99.07 | 63.6067 | 4.861 | 0.1575 | n.a. | 749.31 | 0.01617 | 0.001 | 0.001 | 4.7191 | 317.5 | 2.1457 | 0.050333 | 12.89 | 0.21883 | 1972.7 | 0.4551 | 0.55757 | 5.7178 | 2.581 | 6.8196 | 0.336967 | 0.077167 | 0.042567 | 0.0213 | 229 | 0.6648 | 0.1043 | 0.556367 | 0.13443 | 2.4 | 0.0204 | 0.013867 | 0.012667 | 203.44 | 0.14963 | 0.2562 | 0.0122 | 64.93 | 4.3145 | 0.45147 | 356.68 | 0.40453 | 0.10087 | 8.617 | 19.025 | 2.081 | 0.104267 | 0.03597 | 0.015033 | 1.24063 | 0.0229 | 0.0195 | 0.3857 | 254.451 | 1.28247 | 0 | 2868.7 | 0.0738 | 2.673 | 3.1047 | 0.05227 | 0.038567 | 0.0903 | 459.54 | 0.209067 | 0.0122 | 0.1396 | 0.45887 | 0.833 | 0.096433 | 1.7 | 1.158
SS-P10 | non-packaging plastic-identification code 7-19 | plastic | source-segegated | 38.6292 | 36.87453597 | 0.1033 | 99.8967 | 87.3775 | 7.987 | 6.9175 | n.a. | 331.55 | 0.00377 | 0.001 | 0.001 | 4.9087 | 7.8 | 5.12713 | 0.052333 | 4.13 | 0.22763 | 221.9 | 0.4734 | 0.57993 | 18.8847 | 1.011 | 12.9862 | 0.350533 | 0.080233 | 0.0443 | 0.022167 | 89.6 | 0.6915 | 0.108533 | 0.5787 | 0.13983 | 2.4 | 0.021233 | 0.014433 | 0.013167 | 211.61 | 0.05817 | 0.2665 | 0.0127 | 6.94 | 0.9005 | 0.28943 | 106.6 | 2.81613 | 0.03663 | 8.632 | 19.789 | 0.472 | 0.108433 | 0.02207 | 0.015633 | 1.29047 | 0.014133 | 0.0203 | 0.4012 | 0.433 | 1.334 | 0 | 2057.4 | 0.076733 | 0.168 | 0.2347 | 9.36103 | 0.040133 | 0.093933 | 23.46 | 0.217467 | 0.0127 | 0.1452 | 0.36057 | 128.914 | 0.1003 | 0.96 | 0.1072
SS-P2 | plastic packaging-HDPE | plastic | source-segegated | 44.683 | 41.44998 | 1.6333 | 98.3667 | 83.84 | 14.7163 | 0.16137 | n.a. | 505.26 | 0.03577 | 0.001 | 0.001 | 4.6428 | 819.1 | 2.11103 | 0.273867 | 81.51 | 0.2153 | 1686 | 0.4478 | 0.54853 | 0.3256 | 6.102 | 7.5791 | 0.681 | 0.0759 | 0.041867 | 0.020933 | 398.3 | 0.8978 | 0.102633 | 0.5474 | 0.13227 | 2.4 | 0.020067 | 0.015533 | 0.012467 | 200.15 | 0.09863 | 0.289 | 0.012033 | 59.52 | 3.8932 | 1.4011 | 913.3 | 3.21717 | 0.11777 | 8.101 | 18.717 | 0.795 | 0.1026 | 0.03503 | 0.014767 | 1.22053 | 0.0167 | 0.0192 | 0.379467 | 3.913 | 1.26173 | 0 | 2406.5 | 0.072567 | 14.277 | 6.7233 | 0.12273 | 0.037933 | 0.0888 | 3095.86 | 0.238633 | 0.012033 | 0.137333 | 0.38593 | 0.704 | 0.094867 | 35.74 | 2.4581
SS-P3 | plastic packaging-PP | plastic | source-segegated | 45.145 | 41.86277 | 1.9867 | 98.0133 | 84.6467 | 14.9403 | 0.1601 | n.a. | 118.81 | 0.01977 | 0.001 | 0.001 | 4.6983 | 251.2 | 2.13623 | 0.0501 | 39.21 | 0.2179 | 1778.6 | 0.7432 | 0.55507 | 0.3295 | 18.411 | 5.679 | 0.3355 | 0.0768 | 0.042367 | 0.0212 | 278 | 0.6752 | 0.103867 | 0.5539 | 0.13387 | 2.4 | 0.020333 | 0.014067 | 0.0126 | 202.54 | 0.09143 | 0.2597 | 0.012133 | 786.25 | 1.7187 | 0.2791 | 222.89 | 1.5453 | 0.08123 | 8.198 | 18.941 | 0.873 | 0.103833 | 0.02463 | 0.014967 | 1.23517 | 0.010833 | 0.019433 | 0.384 | 2.84 | 1.27683 | 0 | 2353.1 | 0.073433 | 2.581 | 2.8271 | 0.05207 | 0.0384 | 0.0899 | 1629.4 | 0.208133 | 0.012133 | 0.139 | 0.3451 | 0.8 | 0.095967 | 15.2 | 2.1873
SS-P4 | plastic packaging-PS | plastic | source-segegated | 40.1561 | 38.30361 | 1.6767 | 98.3233 | 88.75 | 8.4323 | 0.1597 | n.a. | 98.87 | 0.01877 | 0.0012 | 0.001967 | 4.7851 | 230.4 | 2.8837 | 0.051033 | 30.94 | 0.22193 | 2013.8 | 0.7122 | 0.7841 | 0.3356 | 1.27 | 4.2024 | 0.3417 | 0.078233 | 0.043133 | 0.066633 | 151.9 | 0.6741 | 0.105767 | 0.564133 | 0.1363 | 5.96667 | 0.020733 | 0.016267 | 0.012833 | 206.28 | 0.40107 | 15.2619 | 0.012367 | 96.28 | 1.8251 | 0.2711 | 556.51 | 3.1111 | 0.2017 | 8.349 | 19.291 | 1.917 | 0.105733 | 0.0802 | 0.015233 | 1.258 | 0.013867 | 0.019733 | 0.391133 | 13.091 | 1.30043 | 2.24903 | 3347.6 | 0.074833 | 1.827 | 3.252 | 0.0933 | 0.039067 | 0.091567 | 3744.43 | 0.211967 | 0.012367 | 0.1415 | 0.35147 | 0.658 | 0.097767 | 66.2 | 1.5976
SS-P6 | plastic packaging-no label | plastic | source-segegated | 39.1363 | 36.62294 | 2.9067 | 97.0933 | 77.61 | 11.4405 | 0.945 | n.a. | 333.83 | 2.4516 | 0.001567 | 0.002 | 4.6713 | 2463.6 | 2.124 | 0.0498 | 154.2 | 0.21663 | 3929 | 50.7825 | 0.5556 | 0.9626 | 9.068 | 25.8964 | 0.333567 | 0.076367 | 0.0424 | 0.021067 | 308.3 | 1.8408 | 0.103267 | 0.5507 | 0.13307 | 5.66667 | 0.020233 | 0.013733 | 0.012533 | 201.38 | 0.12967 | 0.4265 | 0.012067 | 236.85 | 3.6656 | 0.672 | 460.97 | 1.9239 | 0.10627 | 9.337 | 18.832 | 39.772 | 0.1032 | 0.03787 | 0.0149 | 1.22803 | 0.0108 | 0.019333 | 0.381767 | 49.925 | 1.2695 | 7.2307 | 2831.4 | 0.073033 | 46.7 | 6.6718 | 0.0599 | 0.0382 | 0.089367 | 2422.25 | 0.206933 | 0.012067 | 0.138167 | 0.45763 | 1.092 | 0.095467 | 58.67 | 1.5841
SS-P8 | plastic packaging-foil | plastic | source-segegated | 40.2998 | 37.23885923 | 9.05 | 90.95 | 82.21 | 13.933 | 0.66333 | n.a. | 772.55 | 0.12213 | 0.0024 | 0.001 | 4.9773 | 2260.4 | 3.5087 | 0.0531 | 466.78 | 0.23083 | 17977.5 | 0.48 | 4.6979 | 1.7735 | 46.003 | 47.0063 | 0.355433 | 0.115633 | 0.104067 | 0.167633 | 2035.2 | 4.801 | 0.1464 | 0.5868 | 0.25263 | 6.16667 | 0.027533 | 0.0154 | 0.013367 | 214.57 | 1.43253 | 1.4784 | 0.014967 | 955 | 28.9761 | 3.5776 | 6874.74 | 2.4723 | 0.82467 | 8.684 | 43.599 | 81.603 | 0.109967 | 0.2261 | 0.0158 | 3.5519 | 0.011467 | 0.020567 | 0.406833 | 10.118 | 1.35263 | 0 | 34350.2 | 0.1204 | 8.789 | 27.9083 | 0.10323 | 0.040667 | 0.1439 | 2525.2 | 0.2205 | 0.0143 | 0.152833 | 1.64613 | 2.142 | 0.104067 | 148.53 | 9.3804
C1 | sanitary products | combustibles | residual | 24.7798 | 22.8596 | 13.7167 | 86.2833 | 55.1175 | 8.7405 | 1.2925 | 27.7735 | 4010.4 | 0.3017 | 0.001 | 0.001 | 84.1175 | 1529.5 | 2.6958 | 0.050533 | 21.96 | 1.97977 | 11336.4 | 0.47803 | 0.3486 | 2.27717 | 9.779 | 7.068 | 0.5787 | 0.0154 | 0.0101 | 0.020867 | 3309.9 | 0.8653 | 0.03663 | 0.164833 | 0.1151 | 9.3 | 0.004467 | 0.009833 | 0.103467 | 3580.6 | 0.1818 | 1.7472 | 0.0067 | 614.05 | 19.78 | 0.65163 | 35599.8 | 0.5946 | 0.1285 | 10.976 | 1190.98 | 1.3421 | 0.064767 | 0.03417 | 0.062067 | 2.7214 | 0.069267 | 0.001633 | 0.032067 | 10.062 | 0.105 | 49.0728 | 11825 | 0.03237 | 37.6731 | 12.261 | 0.07807 | 0.006 | 0.03413 | 594.23 | 0.3785 | 0.0096 | 0.0231 | 3.8027 | 0.61223 | 0.020133 | 100.87 | 4.321
C2 | textiles, leather, rubber | combustibles | residual | 22.1616 | 20.64124 | 9.1767 | 90.8233 | 53.27 | 6.9205 | 2.0975 | 34.0555 | 6346.9 | 0.6566 | 0.0031 | 0.0037 | 83.2231 | 3988.3 | 8.2415 | 0.065022 | 242.66 | 1.95871 | 20312.2 | 0.73561 | 2.0875 | 1.45824 | 252.357 | 372.146 | 0.57254 | 0.08413 | 0.027256 | 0.044078 | 965.3 | 5.9846 | 0.12322 | 0.1744 | 0.2664 | 27.567 | 0.017644 | 0.018767 | 0.102356 | 993.1 | 1.406 | 1.866 | 0.007133 | 2008.09 | 32.215 | 1.40138 | 821 | 1.9696 | 0.8424 | 12.415 | 378.41 | 78.5426 | 0.064067 | 0.24361 | 0.061389 | 2.5852 | 0.068556 | 0.003578 | 0.031722 | 53.1209 | 0.41546 | 48.551 | 13024 | 0.11298 | 7.0757 | 28.898 | 0.1805 | 0.021044 | 0.39837 | 1387.93 | 0.374489 | 0.009478 | 0.10882 | 4.2847 | 1.32242 | 0.060389 | 2407.66 | 10.586
C3 | wood | combustibles | residual | 19.1627 | 17.67666 | 1.5233 | 98.4767 | 48.12 | 6.76425 | 1.1675 | 45.6883 | 4172.1 | 0.0665 | 0.001 | 0.001 | 84.9023 | 251.3 | 44.6288 | 0.051033 | 45.1 | 1.99827 | 1946.2 | 0.39603 | 0.3194 | 1.39303 | 47.037 | 64.16 | 0.58413 | 0.01053 | 0.009433 | 0.021033 | 4682.6 | 1.0953 | 0.01213 | 0.1664 | 0.0845 | 8.933 | 0.0045 | 0.009933 | 0.104433 | 834.3 | 0.0723 | 1.7635 | 0.0068 | 363.63 | 105.917 | 0.72343 | 621.9 | 0.6008 | 0.0207 | 11.079 | 121.28 | 6.8549 | 0.065333 | 0.00647 | 0.062667 | 1.8265 | 0.069933 | 0.001767 | 0.032333 | 0.9717 | 0.11653 | 49.5306 | 6275 | 0.03143 | 1.7063 | 8.575 | 0.0801 | 0.003533 | 0.01703 | 557.23 | 0.382033 | 0.009667 | 0.00583 | 0.6838 | 0.8128 | 0.011133 | 98.59 | 3.364
C4 | vacuum cleaner bags | combustibles | residual | 8.3497 | 7.636476415 | 59.6967 | 40.3033 | 23.245 | 3.2465 | 1.89 | 21.2558 | 11445.1 | 0.7712 | 0.004867 | 0.001 | 82.2924 | 16271.2 | 3.58 | 0.0509 | 451.62 | 1.93683 | 80551 | 1.41807 | 15.6845 | 4.2524 | 70.023 | 49.014 | 1.2647 | 0.4512 | 0.172167 | 0.2658 | 5632.8 | 12.7909 | 0.6289 | 0.4683 | 1.0376 | 160 | 0.0796 | 0.009633 | 0.1012 | 26543.3 | 5.8497 | 5.2456 | 0.045167 | 6577.87 | 566.591 | 2.268 | 13746.6 | 3.7112 | 3.8571 | 21.221 | 3183.63 | 19.328 | 0.063333 | 1.12207 | 0.0607 | 37.745 | 0.067767 | 0.006367 | 0.031367 | 3.5862 | 1.51417 | 48.008 | 142345 | 0.64163 | 10.6376 | 283.897 | 0.46143 | 0.122767 | 1.24623 | 2171.1 | 0.3703 | 0.028333 | 0.44087 | 11.6985 | 4.9414 | 0.287967 | 342.77 | 40.371
C5 | other combustibles | combustibles | residual | 16.0576 | 14.85611539 | 44.1333 | 55.8667 | 35.3567 | 5.469 | 1.17667 | 19.1738 | 6412 | 0.4136 | 0.1135 | 0.001 | 82.1535 | 24308.4 | 10.57 | 0.049333 | 964.05 | 2.10747 | 42430 | 0.62907 | 30.8595 | 9.27627 | 68.472 | 63.075 | 2.4812 | 1.2644 | 0.6806 | 0.729533 | 57914.7 | 25.5611 | 1.89397 | 0.800433 | 15.0123 | 25.8 | 0.242667 | 0.013 | 0.101067 | 7785.7 | 15.377 | 11.6975 | 0.1299 | 2893.15 | 555.367 | 3.7314 | 8379.4 | 23.6689 | 12.6419 | 181.287 | 2972.27 | 9.1826 | 0.063267 | 3.5121 | 0.0606 | 24.2195 | 0.067633 | 0.0052 | 0.0313 | 1.591 | 8.58177 | 47.927 | 93326 | 2.1549 | 37.6757 | 154.323 | 1.95347 | 0.336267 | 2.88863 | 4713.77 | 0.369667 | 0.094 | 1.39607 | 77.1085 | 6.28033 | 0.795733 | 444.37 | 640.543
SS-C2 | textiles, leather, rubber | combustibles | source-segegated | 25.2735 | 23.72659 | 10.1267 | 89.8733 | 57.53 | 7.04133 | 3.33667 | 23.5745 | 3753.4 | 3.6425 | 0.0083 | 0.016233 | 83.4608 | 6403.6 | 4.0908 | 0.050144 | 1558.73 | 1.96432 | 18520.9 | 0.86771 | 0.9875 | 6.14212 | 306.035 | 219.156 | 0.6021 | 0.03093 | 0.0274 | 0.021444 | 1566.6 | 31.6765 | 0.08604 | 0.163567 | 0.0931 | 5.067 | 0.004433 | 0.011433 | 0.102656 | 299.8 | 0.5162 | 1.7806 | 0.006667 | 1366.14 | 32.261 | 1.63482 | 546.1 | 7.1406 | 0.4504 | 26.54 | 157.02 | 21.1373 | 0.066189 | 0.12494 | 0.061567 | 1.9344 | 0.068733 | 0.003867 | 0.031811 | 52.839 | 0.22638 | 48.6897 | 8386 | 0.05956 | 17.4731 | 47.902 | 0.43937 | 0.010356 | 0.11447 | 2088.41 | 0.375544 | 0.0095 | 0.09292 | 2.0189 | 7.22086 | 0.0219 | 2402.47 | 3.216
M1 | metal packaging-non-ferrous | metal | residual | 4.377644505 | 4.068760365 | 89.387 | 10.6133 | 8.3067 | 1.406 | 0.33 | 1.53225 | 236.93 | 0.31567 | 0.002867 | 0.001 | 1.15617 | 129767 | 1.7855 | 0.220767 | 25.24 | 1.33243 | 759.3 | 0.20217 | 1.3293 | 2.6836 | 913 | 167.36 | 0.669767 | 0.054767 | 0.010433 | 0.029533 | 3500 | 60.2107 | 0.068133 | 0.2639 | 0.672633 | 2.6667 | 0.0074 | 0.04213 | 0.2806 | 821.5 | 1.29533 | 5.5063 | 0.0141 | 6316 | 5328.22 | 3.122 | 1336.8 | 1.07007 | 0.45537 | 63.93 | 237.106 | 18.597 | 0.239467 | 0.111933 | 0.018733 | 2.61537 | 0.033667 | 0.007467 | 0.007467 | 0.7579 | 0.147367 | 64.5994 | 6505 | 0.071233 | 23.88 | 2.985 | 0.1932 | 0.012 | 0.093233 | 1052.28 | 0.5166 | 0.007733 | 0.636833 | 91.369 | 2.844 | 0.015033 | 261.3 | 17.4718
M2 | metal packaging-ferrous | metal | residual | 1.274914 | 1.194860775 | 99.947 | 0.053 | 3.1984 | 0.36439 | 0.13335 | 2.516 | 284.03 | 0.21173 | 0.001033 | 0.001 | 1.1585 | 22941 | 20.2233 | 0.2212 | 357.89 | 1.33513 | 2566.1 | 0.09373 | 0.43 | 24.1009 | 249.9 | 289.3 | 0.671133 | 0.025833 | 0.045933 | 0.020433 | 822477 | 16.3263 | 0.0222 | 2.25473 | 0.1339 | 2.7667 | 0.007333 | 0.00753 | 0.281167 | 536.22 | 0.21523 | 5.51747 | 0.014167 | 557.5 | 2411.41 | 21.937 | 711.95 | 1.5887 | 0.13453 | 271.44 | 232.985 | 3.322 | 0.239933 | 0.0454 | 0.018733 | 2.62067 | 0.033733 | 0.007533 | 0.007533 | 5.4243 | 0.1555 | 64.73 | 5573.6 | 0.045 | 2758.63 | 814.185 | 0.302333 | 0.004 | 0.0532 | 713.17 | 0.513633 | 0.007833 | 0.028933 | 7.106 | 6.437 | 0.008533 | 178 | 4.3692
M3 | aluminium foil | metal | residual | 5.090329 | 4.704041415 | 81.397 | 18.6033 | 9.2833 | 1.75833 | 0.42 | 2.06133 | 1766.17 | 0.40657 | 0.005633 | 0.001 | 1.16223 | 128802 | 2.8907 | 0.2219 | 73.46 | 1.3394 | 3688.1 | 0.09403 | 2.3026 | 2.356 | 68.8 | 41.36 | 0.673267 | 0.058867 | 0.014833 | 0.043167 | 17405 | 74.1796 | 0.079833 | 0.18403 | 0.782633 | 12.2667 | 0.008467 | 0.0303 | 0.282133 | 3588.57 | 1.34207 | 5.53517 | 0.0142 | 434.8 | 1369.58 | 2.996 | 4580.71 | 0.6141 | 0.70407 | 43.64 | 854.029 | 8.12 | 0.2407 | 0.2105 | 0.0205 | 3.12713 | 0.033833 | 0.007533 | 0.007533 | 1.0147 | 0.189633 | 64.9376 | 19916.3 | 0.076067 | 15.34 | 9.915 | 0.150467 | 0.0161 | 0.1336 | 428.32 | 0.515267 | 0.007833 | 0.799167 | 93.176 | 2.31 | 0.016667 | 136.2 | 16.7731
M4 | non-packaging metal-ferrous | metal | residual | 9.432459 | 8.799020385 | n.a. | n.a. | 18.5933 | 2.88333 | 1.29333 | 4.49833 | 2423.33 | n.a. | n.a. | n.a. | 1.41023 | 59076 | 30.5984 | 0.2235 | 6117.26 | 1.34877 | 4818.3 | 2.41193 | 3.054 | 39.1493 | 2593.7 | 1398.79 | 0.677967 | 0.070667 | 0.7122 | 0.129133 | 519246 | 97.3585 | 0.2128 | 2.56713 | 0.4127 | n.a. | 0.0232 | 2.8612 | 0.284067 | 1303.3 | 0.9434 | 5.57387 | 0.0216 | 613.8 | 3893.39 | 138.662 | 2059.06 | 2.21347 | 1.71443 | 1808.09 | 349.596 | 865.358 | 0.2424 | 0.4557 | 0.033367 | 2.64747 | 0.0871 | 0.060667 | 0.008833 | 28.3189 | 0.155667 | 65.3916 | 13089.5 | 0.126533 | 769.82 | 126.008 | 0.3455 | 0.018933 | 0.2628 | 991.15 | 0.518867 | 0.0202 | 0.134533 | 41.116 | 129.24 | 0.057033 | 23540.1 | 8.8629
M5 | non-packaging metal-non-ferrous | metal | residual | 23.82682 | 22.28833 | 36.94 | 63.06 | 46.18 | 7.003 | 0.60333 | 3.695 | 278.67 | 9.7711 | 0.001 | 0.001 | 3.98853 | 97206 | 5.3076 | 0.221067 | 170.65 | 1.33433 | 16080.6 | 0.98193 | 0.70573 | 3.1874 | 45704.9 | 457.99 | 0.6707 | 0.044467 | 0.020567 | 0.0292 | 3760 | 15.9716 | 0.0482 | 0.18707 | 0.1715 | 6.6 | 0.0076 | 0.31577 | 0.281033 | 413 | 0.51813 | 5.51423 | 0.014133 | 1342.6 | 774.07 | 3.698 | 568 | 0.47247 | 0.31487 | 686.63 | 136.519 | 679.504 | 0.2398 | 0.074233 | 0.020067 | 2.61913 | 0.033733 | 0.0453 | 0.0075 | 23.61 | 0.170933 | 64.6919 | 6720.3 | 0.0544 | 76.42 | 23.127 | 0.1499 | 0.0097 | 0.080433 | 425.77 | 0.513333 | 0.0078 | 0.161533 | 11.895 | 1.987 | 0.019067 | 13631.1 | 5.2044
SS-M1 | metal packaging-non-ferrous | metal | source-segegated | 0.6545993688 | 0.629330625 | 99.273 | 0.7267 | 1.5433 | 0.11502 | 0.09333 | 0.21016 | 102.47 | 0.01503 | 0.001 | 0.001 | 1.22117 | 322591 | 1.7316 | 0.225533 | 15.71 | 1.36127 | 757.9 | 0.28213 | 0.4484 | 2.7905 | 1540.3 | 128.89 | 0.684233 | 0.026533 | 0.006933 | 0.0382 | 4046 | 76.4238 | 0.0271 | 0.2298 | 0.865433 | 2.4 | 0.007467 | 0.0585 | 0.2867 | 393.55 | 0.38187 | 5.62537 | 0.014433 | 12626.9 | 7600.48 | 3.1 | 1021.9 | 0.47283 | 0.141 | 57.43 | 111.027 | 30.047 | 0.244667 | 0.031133 | 0.019133 | 2.67197 | 0.0344 | 0.007667 | 0.009267 | 0.9586 | 0.1937 | 65.996 | 6025.6 | 0.045833 | 22.46 | 1.88 | 0.1529 | 0.005767 | 0.027733 | 373.14 | 0.5237 | 0.007967 | 0.483733 | 100.809 | 0.947 | 0.009933 | 387.2 | 23.9972
SS-M2 | metal packaging-ferrous | metal | source-segegated | 0.7848374931 | 0.758586735 | 103.927 | -3.927 | 1.9867 | 0.11949 | 0.08333 | 0.4845 | 199.07 | 0.14873 | 0.0011 | 0.001 | 1.17387 | 60756 | 15.9432 | 0.224167 | 310.25 | 1.35287 | 1066.1 | 0.09497 | 0.2306 | 19.6316 | 162.5 | 228.66 | 0.680033 | 0.026133 | 0.030233 | 0.0207 | 840142 | 17.0722 | 0.023133 | 5.6029 | 0.1329 | 2.4 | 0.007433 | 0.0076 | 0.2849 | 391.12 | 0.18357 | 5.59073 | 0.0143 | 2772.3 | 2287.71 | 17.442 | 466.9 | 1.65193 | 0.11023 | 182.82 | 131.076 | 3.879 | 0.243167 | 0.022533 | 0.019 | 2.65553 | 0.0342 | 0.0076 | 0.0076 | 4.8659 | 0.148167 | 65.5897 | 5647.6 | 0.0456 | 2138.29 | 9.045 | 0.173167 | 0.0038 | 0.027533 | 1000.2 | 0.520467 | 0.0079 | 0.046167 | 9.136 | 2.595 | 0.0042 | 66 | 3.5073
G1 | glass packaging-clear | glass | residual | 0.619667 | 0.5711880077 | 97.1333 | 2.86667 | 1.5567 | 0.22067 | 0.07 | 1.18114 | 828.4 | 0.01477 | 0.001 | 0.001 | 1.1575 | 6681 | 12.71 | 0.221 | 807.9 | 1.33397 | 78877 | 0.18957 | 48.619 | 1.229 | 5.57 | 15.87 | 2.3951 | 0.37883 | 0.20267 | 9.3738 | 547 | 12.5179 | 0.55413 | 0.57057 | 2.67577 | 2.4 | 0.097833 | 0.021633 | 0.28097 | 4294.3 | 3.4538 | 54.27 | 0.047233 | 10704.5 | 65.61 | 1.41843 | 83307 | 1.1187 | 2.6829 | 2.7664 | 174.7 | 123.09 | 0.239767 | 0.68777 | 0.0187 | 17.555 | 0.0337 | 0.010833 | 0.0075 | 19.8072 | 1.0547 | 64.6732 | 241918 | 0.41853 | 19.3911 | 204.856 | 0.3491 | 0.0796 | 0.8479 | 216.46 | 0.5132 | 0.044867 | 0.5229 | 4.304 | 0.6773 | 0.31517 | 94.79 | 100.435
G2 | glass packaging-green | glass | residual | 0.2 | 0.1748564795 | 99.13 | 0.87 | 0.5 | 0.11445 | 0.039808 | 0.55233 | 234.17 | 0.00517 | 0.001 | 0.001 | 1.2845 | 8515 | 13.56 | 0.226267 | 446.14 | 1.36593 | 77003 | 0.15807 | 21.948 | 7.893 | 24.614 | 970.15 | 1.0653 | 0.51557 | 0.20687 | 1.9957 | 2933.9 | 7.7898 | 0.6265 | 0.55443 | 2.90147 | 2.4 | 0.096533 | 0.022267 | 0.28767 | 5720.5 | 4.5376 | 32.146 | 0.044767 | 12449.9 | 133.13 | 2.80473 | 91048 | 2.1453 | 3.5448 | 11.4175 | 111.4 | 163.84 | 0.2455 | 1.00763 | 0.019167 | 19.651 | 0.0345 | 0.013067 | 0.007667 | 15.1265 | 1.3911 | 66.2237 | 338140 | 0.55973 | 32.8548 | 107.438 | 0.22243 | 0.125467 | 1.2532 | 318.33 | 0.5255 | 0.042767 | 0.70413 | 13.125 | 1.0078 | 0.32987 | 76.83 | 104.773
G3 | glass packaging-brown | glass | residual | 0.502 | 0.4529366323 | 96.1033 | 3.89667 | 1.6033 | 0.22333 | 0.039935 | 1.394 | 304.03 | 0.0124 | 0.001267 | 0.001 | 1.2239 | 9925 | 6.8 | 0.233667 | 385.46 | 1.41047 | 76534 | 0.1827 | 15.84 | 6.56 | 19.431 | 152.43 | 2.8139 | 0.62293 | 0.2292 | 0.9604 | 2538.7 | 7.7759 | 0.68403 | 0.6012 | 2.77467 | 2.4 | 0.143433 | 0.014633 | 0.29707 | 6058.6 | 5.8525 | 236.537 | 0.087467 | 11840.4 | 152.88 | 8.07063 | 84597 | 6.6006 | 3.9362 | 6.8755 | 115 | 65.16 | 0.2535 | 1.10743 | 0.019833 | 23.196 | 0.035633 | 0.008167 | 0.0079 | 6.3696 | 1.6513 | 68.3819 | 332660 | 0.6373 | 15.8422 | 115.845 | 0.45523 | 0.107433 | 1.7887 | 505.34 | 0.54263 | 0.0826 | 0.82823 | 10.631 | 0.9037 | 0.40433 | 50.47 | 107.204
G4 | kitchen and table ware glass | glass | residual | 0.2 | 0.174713681 | 99.7733 | 0.22667 | 0.2533 | 0.1151 | 0.040034 | 0.35167 | 1138.93 | 0.012 | 0.0133 | 0.001 | 1.168 | 6576 | 2.41 | 0.223 | 4809.41 | 1.34603 | 74103 | 1.3274 | 229.599 | 2.139 | 4.233 | 3.85 | 3.0561 | 0.41587 | 0.6669 | 7.2859 | 297.4 | 74.7499 | 1.37263 | 0.584 | 3.048 | 2.4 | 0.082533 | 0.007567 | 0.28347 | 4913.5 | 19.1528 | 29.111 | 0.036267 | 3506 | 321.02 | 1.7217 | 98601 | 0.8068 | 10.2781 | 2.4631 | 109.8 | 26.15 | 0.241933 | 3.5359 | 0.0189 | 22.972 | 0.034033 | 0.007567 | 0.007567 | 45.4251 | 1.315 | 65.259 | 344649 | 0.9533 | 2.1975 | 68.149 | 0.4539 | 0.106967 | 1.1202 | 151.25 | 0.51783 | 0.029333 | 0.5745 | 1.596 | 0.3931 | 0.26143 | 30.86 | 115.664
G5 | other/special glass | glass | residual | 0.746733 | 0.7095328923 | 95.2233 | 4.77667 | 1.5967 | 0.16933 | 0.040117 | 0.58467 | 1000.73 | 0.03393 | 0.027267 | 0.001 | 1.1761 | 10551 | 6.87 | 0.224567 | 5529.2 | 1.35537 | 64090 | 0.46247 | 210.697 | 1.232 | 20.584 | 26.04 | 7.3001 | 0.4544 | 0.7053 | 23.5881 | 1013 | 88.4225 | 1.3425 | 0.67167 | 3.9397 | 2.4 | 0.086233 | 0.0076 | 0.28543 | 5420.5 | 15.1417 | 247.769 | 0.0448 | 8637.2 | 57.09 | 2.1 | 94961 | 1.4397 | 8.6911 | 8.0225 | 115 | 41.19 | 0.2436 | 2.6697 | 0.019033 | 36.187 | 0.034267 | 0.0076 | 0.0076 | 5.4705 | 1.5581 | 65.7125 | 339190 | 0.88307 | 5.7379 | 153.094 | 0.7727 | 0.112367 | 1.3016 | 317.41 | 0.52147 | 0.04 | 0.63997 | 5.743 | 0.5428 | 0.3157 | 445.04 | 149.735
i1 | ceramics | inert | residual | 0.2 | 0.1483003523 | 97.1933 | 2.80667 | 0.7367 | 0.23533 | 0.053333 | 2.31925 | 1828.1 | 0.08903 | 0.0318 | 0.001 | 85.953 | 95683 | 18.42 | 0.105333 | 957.84 | 3.4741 | 29203 | 0.7651 | 72.001 | 14.439 | 33.974 | 96.4 | 10.9663 | 3.82123 | 1.0718 | 2.1308 | 21142.2 | 43.4245 | 4.891 | 2.10053 | 6.1564 | 3.4 | 0.707267 | 0.097 | 0.58637 | 19877.5 | 37.239 | 31.297 | 0.318567 | 9688.8 | 457.82 | 1.4323 | 10105 | 19.4659 | 29.0394 | 43.2765 | 347.3 | 290.18 | 0.070367 | 8.2617 | 0.0634 | 128.136 | 0.073967 | 0.011867 | 0.032767 | 2.5449 | 10.4753 | 50.1435 | 303040 | 5.43103 | 15.6464 | 133.966 | 2.24703 | 0.956333 | 11.4947 | 3609.6 | 0.92613 | 0.2946 | 3.01947 | 83.829 | 3.9773 | 2.20117 | 592.59 | 216.111
i2 | ashes | inert | residual | 0.2 | 0.14112308 | 93.8533 | 6.14667 | 6.4 | 0.268 | 0.039927 | n.a. | 8660.73 | 0.1274 | 0.0011 | 0.001 | 83.0885 | 15811 | 9.99 | 0.0561 | 1447.01 | 1.95553 | 204623 | 2.93907 | 9.65 | 8.234 | 238.978 | 60.34 | 1.0152 | 0.51387 | 0.1999 | 0.304 | 11459.1 | 35.5649 | 0.76513 | 0.67663 | 0.83157 | 2.4 | 0.096433 | 0.0232 | 0.20467 | 88920.3 | 5.8323 | 5.81 | 0.047667 | 23721.3 | 7067.92 | 3.7962 | 7715 | 4.2257 | 3.9985 | 56.5199 | 20364.1 | 58.73 | 0.0693 | 1.11197 | 0.0613 | 93.268 | 0.068433 | 0.0196 | 0.031667 | 4.8526 | 1.9601 | 48.4725 | 106642 | 0.73077 | 4.851 | 959.031 | 0.42143 | 0.1262 | 1.0432 | 1955.38 | 0.3739 | 0.033033 | 0.38647 | 19.106 | 1.0284 | 0.3374 | 1773.25 | 30.432
i3 | cat litter | inert | residual | 0.2 | -0.03001543 | 99.2133 | 0.78667 | 0.6167 | 1.047 | 0.423333 | n.a. | 2119.5 | 0.16893 | 0.013367 | 0.001 | 81.6325 | 70472 | 5.69 | 0.053467 | 912.72 | 2.6072 | 8374 | 0.09993 | 39.331 | 0.989 | 7.619 | 6.95 | 34.3326 | 1.7872 | 0.23653 | 1.182 | 5251 | 34.6691 | 1.9323 | 0.94227 | 2.2918 | 12.9333 | 0.3603 | 0.0158 | 0.11253 | 12825.1 | 23.6995 | 5.402 | 0.2241 | 12745.5 | 157.02 | 0.79687 | 18222 | 13.5413 | 11.4003 | 10.6519 | 586.9 | 34.47 | 0.062833 | 3.6837 | 0.0602 | 113.307 | 0.0672 | 0.0023 | 0.0311 | 0.6222 | 2.4743 | 47.6231 | 328756 | 1.96537 | 1.9513 | 113.447 | 1.3177 | 0.406833 | 14.7783 | 494.46 | 1.2664 | 0.1728 | 3.32133 | 6.27 | 0.9059 | 1.46003 | 185.32 | 67.803
i4 | gravel, sand, stones | inert | residual | 0.226167 | 0.1153707423 | 93.7733 | 6.22667 | 1.06 | 0.50433 | 0.066667 | n.a. | 2742.9 | 4.39483 | 0.0039 | 0.001 | 87.5394 | 86655 | 4.01 | 0.0526 | 510.03 | 2.0603 | 5449 | 0.12043 | 28.752 | 5.269 | 30.201 | 84.89 | 1.9137 | 1.87483 | 0.68077 | 1.0704 | 9725.7 | 29.9373 | 2.2925 | 1.0582 | 2.23633 | 32.9333 | 0.358933 | 0.116433 | 0.10767 | 21394.6 | 21.0299 | 71.453 | 0.1652 | 1763.3 | 262.78 | 0.57683 | 30240 | 5.3782 | 13.6063 | 29.8233 | 337.4 | 11.87 | 0.0674 | 3.91107 | 0.064567 | 86.226 | 0.0721 | 0.0019 | 0.033367 | 0.2017 | 22.6228 | 51.069 | 312555 | 2.40507 | 2.3075 | 89.87 | 0.3346 | 0.441433 | 2.8877 | 3255.34 | 0.49943 | 0.139467 | 0.86737 | 176.023 | 0.3424 | 1.15727 | 47.2 | 90.36
i5 | other non-combustibles | inert | residual | 0.624667 | 0.5348862877 | 94.3633 | 5.63667 | 13.3533 | 0.40867 | 0.183333 | n.a. | 3850.97 | 0.15313 | 0.022 | 0.001 | 82.8799 | 2222 | 2.77 | 0.049833 | 258.15 | 1.95067 | 366815 | 0.1794 | 3.995 | 0.42 | 15.012 | 6.26 | 0.5702 | 0.13967 | 0.02913 | 0.118 | 1876.5 | 6.1234 | 0.13907 | 0.16243 | 4.99347 | 5.5333 | 0.0258 | 0.0097 | 0.10193 | 590 | 0.8108 | 3.225 | 0.026167 | 1771 | 168.55 | 0.60763 | 6603 | 0.2488 | 0.6004 | 10.8146 | 557.6 | 2.82 | 0.0638 | 0.1707 | 0.061133 | 1.955 | 0.068267 | 0.010733 | 0.031567 | 0.2242 | 1.9634 | 48.3508 | 17025 | 0.0821 | 15.1397 | 754.319 | 0.07693 | 0.0303 | 0.6784 | 136.49 | 0.37293 | 0.011633 | 0.24753 | 1.721 | 82.683 | 0.1815 | 66.6 | 231.445
SS-G1 | glass packaging-clear | glass | source-segegated | 0.2 | 0.1748059508 | 99.2333 | 0.76667 | 0.2533 | 0.11468 | 0.039888 | 0.285 | 808.7 | 0.00483 | 0.001033 | 0.001 | 1.1524 | 6895 | 10.72 | 0.220033 | 659.13 | 1.32807 | 78882 | 1.0574 | 19.403 | 1.366 | 4.812 | 12.29 | 1.3098 | 0.4062 | 0.16307 | 4.0826 | 477.8 | 11.7082 | 0.4597 | 0.60523 | 2.7188 | 2.4 | 0.077667 | 0.018633 | 0.2797 | 4298.6 | 3.9014 | 11.709 | 0.035667 | 10347 | 81.07 | 0.75913 | 83699 | 0.9497 | 2.5391 | 1.9924 | 110.6 | 115.61 | 0.2387 | 0.67053 | 0.018667 | 13.771 | 0.033567 | 0.0077 | 0.007467 | 26.9356 | 1.2153 | 64.3893 | 338156 | 0.4023 | 15.9054 | 274.38 | 0.16947 | 0.0792 | 0.8402 | 222.02 | 0.5109 | 0.033267 | 0.50657 | 3.926 | 0.5046 | 0.30713 | 56.83 | 101.529
SS-G2 | glass packaging-green | glass | source-segegated | 0.2 | 0.1748279198 | 99.5567 | 0.44333 | 0.176 | 0.11458 | 0.039854 | 0.21967 | 213.23 | 0.00273 | 0.001 | 0.001 | 1.173 | 8640 | 11.19 | 0.223967 | 506.64 | 1.35187 | 78934 | 0.23767 | 21.145 | 8.21 | 14.288 | 1187.35 | 1.2366 | 0.49933 | 0.17857 | 1.4871 | 2708.3 | 10.1325 | 0.53293 | 0.57527 | 3.10607 | 2.4 | 0.098367 | 0.014233 | 0.28473 | 5844.6 | 4.951 | 15.51 | 0.045667 | 8486.9 | 146.8 | 1.70427 | 81741 | 2.6548 | 3.6746 | 12.054 | 115.2 | 151.79 | 0.242967 | 0.92753 | 0.018967 | 21.734 | 0.034167 | 0.0126 | 0.007567 | 15.7072 | 1.6771 | 65.5411 | 334814 | 0.54843 | 26.445 | 201.748 | 0.27023 | 0.0994 | 1.2189 | 312.01 | 0.52007 | 0.0389 | 0.704 | 14.226 | 0.8044 | 0.3487 | 79.8 | 120.693
SS-G3 | glass packaging-brown | glass | source-segegated | 0.2 | 0.1747334531 | 99.61 | 0.39 | 0.138 | 0.11501 | 0.040004 | 0.2104 | 315.33 | 0.00547 | 0.001 | 0.001 | 1.1552 | 9199 | 10.14 | 0.2206 | 503.26 | 1.3313 | 77319 | 0.13827 | 21.832 | 8.833 | 17.459 | 398.25 | 1.2915 | 0.5728 | 0.20023 | 1.4751 | 2916.3 | 10.3014 | 0.6531 | 0.60143 | 3.23583 | 2.4 | 0.110467 | 0.051433 | 0.2804 | 6676.4 | 6.2754 | 27.55 | 0.047367 | 10853.5 | 150.3 | 1.7827 | 81371 | 4.3735 | 4.0041 | 9.1083 | 184.6 | 138.86 | 0.239267 | 1.0875 | 0.018667 | 24.563 | 0.033633 | 0.009933 | 0.0075 | 15.0027 | 1.448 | 64.5456 | 332925 | 0.5981 | 26.1524 | 192.203 | 0.329 | 0.1186 | 1.5187 | 355.89 | 0.5122 | 0.042367 | 0.77243 | 9.465 | 0.7501 | 0.3843 | 66.01 | 126.843
SS-G4 | kitchen and table ware glass | glass | source-segegated | 0.2 | 0.1748520857 | 99.1933 | 0.80667 | 0.63 | 0.11447 | 0.039815 | 0.22867 | 2340.03 | 0.00697 | 0.011733 | 0.001 | 85.4653 | 7763 | 1534.95 | 0.153667 | 1224.77 | 2.69373 | 64118 | 0.74177 | 96.808 | 1.573 | 266.263 | 13.67 | 25.8169 | 0.309 | 0.1723 | 9.9331 | 500.3 | 24.802 | 0.83 | 1.63337 | 2.7231 | 2.4 | 0.070133 | 0.084267 | 1.63413 | 3605.8 | 10.9787 | 22.465 | 0.043433 | 11372.4 | 49.2 | 1.11437 | 107693 | 1.112 | 7.2495 | 10.7921 | 79.1 | 27.6 | 0.098433 | 2.21043 | 0.061033 | 35.523 | 0.106167 | 0.0021 | 0.031533 | 26.5422 | 1.157 | 48.2502 | 330813 | 0.61273 | 7.4585 | 68.997 | 0.7739 | 0.097333 | 1.271 | 124.07 | 0.6108 | 0.031 | 0.42 | 2.355 | 0.9796 | 0.2497 | 396.15 | 105.738
SS-i1 | ceramics | inert | source-segegated | 0.2 | 0.1748103446 | 99.3067 | 0.69333 | 0.22 | 0.11466 | 0.039883 | n.a. | 1771.6 | 0.0105 | 0.005567 | 0.001 | 79.2208 | 111532 | 65.87 | 0.482533 | 710.61 | 3.42663 | 15696 | 0.68267 | 60.252 | 278.588 | 27.671 | 85.3 | 9.774 | 2.98507 | 0.8042 | 1.6224 | 13726.1 | 41.6941 | 4.17527 | 1.67467 | 2.0628 | 3.6333 | 0.510633 | 0.0572 | 0.0974 | 19068.1 | 30.2709 | 42.881 | 0.235467 | 2892 | 366.57 | 2.23833 | 5350 | 17.8264 | 24.613 | 15.2832 | 293.8 | 1947.73 | 0.061 | 6.95127 | 0.0584 | 148.512 | 0.065267 | 0.0593 | 0.0302 | 3.0892 | 7.2708 | 46.2162 | 324292 | 4.75163 | 50.6406 | 107.203 | 2.94903 | 0.768367 | 11.2581 | 2077.72 | 0.87173 | 0.207333 | 3.2134 | 52.853 | 4.7174 | 1.72997 | 441.29 | 62.024
SS-i4 | gravel, sand, stones | inert | source-segegated | 0.2 | 0.1747729973 | 99.7467 | 0.25333 | 12.2333 | 0.11483 | 0.039941 | n.a. | 1604.27 | 0.0046 | 0.007067 | 0.001 | 82.3839 | 101 | 2.64 | 0.0495 | 6.02 | 1.93897 | 390265 | 0.41823 | 0.078 | 0.277 | 3.748 | 1.29 | 0.5668 | 0.01687 | 0.00917 | 0.0228 | 114.2 | 0.6432 | 0.01647 | 0.16147 | 0.0207 | 16.8333 | 0.0044 | 0.009667 | 0.10133 | 4.9 | 0.2147 | 1.711 | 0.006567 | 3572.3 | 32.41 | 0.36457 | 4.860467 | 0.0402 | 0.0635 | 10.7499 | 188 | 2.01 | 0.063433 | 0.0131 | 0.0608 | 1.772 | 0.067833 | 0.0021 | 0.0314 | 0.1415 | 0.0981 | 48.0614 | 4623 | 0.0305 | 0.1937 | 146.848 | 0.0765 | 0.006267 | 0.0166 | 3.19 | 0.3707 | 0.009367 | 0.049 | 0.664 | 0.0946 | 0.02703 | 10.15 | 0.372

## all STDEV
Fraction ID | Fraction name | Material type | Waste flow | HHV | LHV | ash | VS | C | H | N | O | S | Cl | F | Br | Ag | Al | As | Au | Ba | Be | Ca | Cd | Ce | Co | Cu | Cr | Cs | Dy | Eu | Er | Fe | Ga | Gd | Ge | Hf | Hg | Ho | In | Ir | K | La | Li | Lu | Mg | Mn | Mo | Na | Nb | Nd | Ni | P | Pb | Pd | Pr | Pt | Rb | Re | Rh | Ru | Sb | Sc | Se | Si | Sm | Sn | Sr | Ta | Tb | Th | Ti | Tl | Tm | U | V | W | Yb | Zn | Zr
Unit |  |  |  | MJ/kgTS | MJ/kgTS | %TS | %TS | %TS | %TS | %TS | %TS | mg/kgTS | %TS | %TS | %TS | mg/kgTS | mg/kgTS | mg/kgTS | mg/kgTS | mg/kgTS | mg/kgTS | mg/kgTS | mg/kgTS | mg/kgTS | mg/kgTS | mg/kgTS | mg/kgTS | mg/kgTS | mg/kgTS | mg/kgTS | mg/kgTS | mg/kgTS | mg/kgTS | mg/kgTS | mg/kgTS | mg/kgTS | μg/kgTS | mg/kgTS | mg/kgTS | mg/kgTS | mg/kgTS | mg/kgTS | mg/kgTS | mg/kgTS | mg/kgTS | mg/kgTS | mg/kgTS | mg/kgTS | mg/kgTS | mg/kgTS | mg/kgTS | mg/kgTS | mg/kgTS | mg/kgTS | mg/kgTS | mg/kgTS | mg/kgTS | mg/kgTS | mg/kgTS | mg/kgTS | mg/kgTS | mg/kgTS | mg/kgTS | mg/kgTS | mg/kgTS | mg/kgTS | mg/kgTS | mg/kgTS | mg/kgTS | mg/kgTS | mg/kgTS | mg/kgTS | mg/kgTS | mg/kgTS | mg/kgTS | mg/kgTS | mg/kgTS | mg/kgTS | mg/kgTS
F1 | animal-derived food waste | food waste | residual | 0.272853 | 0.2749413 | 0.94064 | 0.95044 | 0.19975 | 0.153956 | 0.047258 | 0.7712 | 436.88 | 0.056574 | 0.001473 | 0 | 0 | 154.26 | 0 | 0 | 4.458 | 0 | 1134.56 | 0.01422 | 0.03305 | 9.02384 | 1.5178 | 2.93209 | 0 | 0.0002 | 0 | 0 | 32.79 | 0.012 | 0.00185 | 0 | 0.000651 | 0.6245 | 0 | 0 | 0 | 208.59 | 0.02398 | 0.37903 | 0 | 37.438 | 1.4179 | 0.363182 | 198.978 | 0.0542 | 0.05166 | 1.32223 | 787.91 | 0.37613 | 0.001249 | 0.00592 | 0 | 0.25034 | 0 | 5.8e-05 | 0 | 0.00274 | 0.08386 | 0 | 936 | 0 | 1.11089 | 2.9836 | 0 | 0.00052 | 0.005346 | 22.397 | 0.007463 | 0.000208 | 0.004004 | 0.0133 | 0.08037 | 0.002023 | 16.1773 | 0.1261
F2 | vegetable food waste | food waste | residual | 0.090117 | 0.09865551 | 0.42579 | 0.41633 | 0.65643 | 0.182747 | 0.049329 | 2.08358 | 292.85 | 0.006258 | 0.000635 | 0 | 0 | 794.27 | 0 | 0.010845 | 5.4714 | 0 | 342.57 | 0.01147 | 0.60829 | 0.46012 | 4.82956 | 8.77533 | 0 | 0.024179 | 0.008491 | 0.012808 | 427.59 | 0.15413 | 0.04095 | 0 | 0.000379 | 0.75056 | 0.000794 | 0 | 0 | 24.612 | 0.28932 | 0.01291 | 0 | 28.326 | 1.6946 | 0.259968 | 96.327 | 0.233727 | 0.24447 | 0.74292 | 138.69 | 0.2133 | 0.000493 | 0.08082 | 0 | 0.22783 | 0 | 0 | 0 | 0.02793 | 0.037 | 0 | 1772.9 | 0.042766 | 0.1768 | 2.7931 | 0.020739 | 0.006568 | 0.035755 | 151.929 | 0.002787 | 5.8e-05 | 0.043282 | 0.0968 | 0.20027 | 0.013253 | 2.3058 | 0.2742
Y1 | plant material | gardening waste | residual | 0.704779 | 0.7048474 | 2.21663 | 2.19621 | 0.81224 | 0.04471 | 0.056862 | 3.06311 | 2149.37 | 0.020102 | 0.000924 | 5.8e-05 | 0 | 1433.2 | 1.51791 | 0.121629 | 21.543 | 0 | 2561.14 | 3.34283 | 2.09898 | 0.97506 | 4.47517 | 2.32621 | 0.125483 | 0.031899 | 0.014538 | 0.022715 | 1248.35 | 1.02926 | 0.05289 | 0.040108 | 0.244662 | 4.02534 | 0.008948 | 0.00111 | 0 | 515.001 | 0.66943 | 1.50099 | 0.006031 | 120.936 | 65.6938 | 0.402425 | 588.889 | 0.826652 | 0.55176 | 0.73232 | 172.74 | 1.83634 | 0.097959 | 0.13994 | 0.023687 | 1.69125 | 0 | 0.002045 | 0 | 0.26951 | 0.18632 | 0 | 23014.7 | 0.065938 | 0.6451 | 14.062 | 0.120774 | 0.00791 | 0.144107 | 54.264 | 0.07796 | 0.004479 | 0.045619 | 1.4351 | 2.33576 | 0.021324 | 34.493 | 11.1318
Y2 | woody plant material | gardening waste | residual | 0.07766 | 0.08358764 | 0.23861 | 0.20817 | 1.19304 | 0.140727 | 0.015275 | 0.67295 | 34.09 | 0.002136 | 5.8e-05 | 0 | 0.5362 | 192 | 1.03853 | 0.276209 | 3.983 | 0.06875 | 712.01 | 0.12845 | 0.21177 | 0.06458 | 2.79216 | 2.13276 | 0.101481 | 0.009097 | 0.002616 | 0.008558 | 292.35 | 0.21159 | 0.02019 | 0.026131 | 0.12239 | 2.32594 | 0.007078 | 0.007184 | 0.055298 | 702.113 | 0.13572 | 0.04299 | 0.003121 | 100.606 | 8.5304 | 0.713346 | 142.862 | 0.099074 | 0.0216 | 1.26335 | 119.21 | 1.25126 | 0.490036 | 0.02847 | 0.052395 | 1.84864 | 0 | 0 | 0.003984 | 0.03043 | 0.06989 | 0 | 5237.6 | 0.003931 | 0 | 2.851 | 0.062655 | 0.002194 | 0.63251 | 25.156 | 0.489369 | 0.002666 | 0.016919 | 0.3099 | 0.16627 | 0.008337 | 2.4704 | 0.4167
Y3 | humus | gardening waste | residual | 0.480018 | 0.4818947 | 1.68484 | 1.7088 | 1.54972 | 0.193401 | 0.037859 | 1.28523 | 32.7 | 0.014001 | 0.000513 | 0.000208 | 0.2639 | 448.64 | 0.4768 | 0.025521 | 11.8247 | 0.18749 | 111.24 | 0.0581 | 0.12862 | 0.27456 | 0.48102 | 0.10475 | 0.27523 | 0.20302 | 0.014479 | 0.018728 | 1187.76 | 0.30858 | 1.16868 | 0.091523 | 0.145177 | 2.70247 | 0.017306 | 0.009303 | 0.041956 | 144.467 | 0.10895 | 1.10576 | 0.009469 | 134.426 | 14.9444 | 0.178161 | 24.376 | 0.208918 | 8.74024 | 0.17778 | 38.94 | 1.29052 | 0.010106 | 2.7264 | 0.002797 | 0.21831 | 0 | 0 | 0.000723 | 0.01054 | 0.28744 | 0 | 1260.6 | 0.033213 | 0 | 0.8112 | 0.035527 | 0.010508 | 0.140134 | 45.63 | 0.052739 | 0.004187 | 0.062929 | 0.6488 | 0.09385 | 0.030493 | 1.0751 | 5.2167
Y4 | animal excrements-dog | gardening waste | residual | 0.226934 | 0.2280285 | 0.27227 | 0.26458 | 0.6701 | 0.101573 | 0.015275 | 1.76631 | 100.42 | 0.00225 | 0.000208 | 0 | 2.5307 | 383.59 | 0.2524 | 0.049633 | 0.8587 | 0.153758 | 1279.44 | 0.10256 | 0.17263 | 0.06141 | 1.50518 | 1.08906 | 0.287664 | 0.085143 | 0.075777 | 0.103496 | 931.32 | 0.22669 | 0.09769 | 0.011069 | 0.073822 | 0.15275 | 0.074103 | 0.004596 | 0.037486 | 128.394 | 0.23245 | 0.20695 | 0.081607 | 220.709 | 5.5817 | 0.082807 | 208.849 | 0.35115 | 0.08172 | 0.49242 | 1518.62 | 0.25678 | 0.020768 | 0.08363 | 0.002551 | 0.68783 | 0 | 0.000208 | 0 | 0.07393 | 0.23794 | 0 | 3325.6 | 0.113504 | 0 | 3.2187 | 0.042705 | 0.011736 | 0.34852 | 79.254 | 0.01924 | 0.078734 | 0.122179 | 0.6626 | 0.1224 | 0.082999 | 26.3223 | 1.1526
Y5 | animal excrements-cat | gardening waste | residual | 0.232951 | 0.2329514 | 0.53501 | 0.56862 | 0.06506 | 0.002082 | 0.02 | 1.49272 | 121 | 0.014326 | 0.000361 | 0 | 0.2856 | 602.67 | 0.40882 | 0 | 68.7067 | 0.072814 | 1128.58 | 0.08265 | 0.74824 | 0.05716 | 0.52073 | 3.62631 | 0.288502 | 0.073985 | 0.018452 | 0.157717 | 53.15 | 1.29972 | 0.03458 | 0.013404 | 0.058328 | 0.60277 | 0.026954 | 0.003669 | 0 | 180.11 | 0.22437 | 0.0981 | 0.043542 | 102.873 | 3.0043 | 0.039643 | 260.583 | 0.212833 | 0.17902 | 1.8783 | 732.52 | 0.37417 | 0.004271 | 0.03201 | 0.003235 | 1.3314 | 0 | 0.003004 | 0.000839 | 0.07723 | 0.04865 | 0 | 8627 | 0.056306 | 0 | 1.1001 | 0.017747 | 0.005981 | 0.270461 | 17.359 | 0.027054 | 0.02653 | 0.084028 | 0.1201 | 0.03287 | 0.280079 | 12.8623 | 0.6516
Y6 | animal bedding | gardening waste | residual | 0.248255 | 0.2483842 | 0.94652 | 0.91652 | 0.34655 | 0.03646 | 0.226495 | 3.542 | 80.55 | 0.012774 | 0.000208 | 5.8e-05 | 0 | 159.68 | 2.4362 | 0 | 2.6671 | 0 | 553.02 | 0.03291 | 0.48341 | 0.14995 | 0.22774 | 0.73564 | 0 | 0.024644 | 0.009093 | 0.066511 | 170.11 | 0.12192 | 0.016 | 0.013571 | 0.081008 | 0.26458 | 0.002779 | 0.004813 | 0 | 403.878 | 0.51619 | 0.8281 | 0.003769 | 10.368 | 4.3178 | 0.109287 | 274.284 | 0.08235 | 0.09928 | 0.27705 | 106.17 | 0.24107 | 0.021997 | 0.01712 | 0.006459 | 0.8868 | 0 | 0 | 0.001595 | 1.61218 | 0.18071 | 0 | 573.1 | 0.014363 | 1.84582 | 0.8814 | 0.00189 | 0.003331 | 0.241425 | 213.635 | 0.010397 | 0.002108 | 0.002194 | 0.9124 | 0.17451 | 0.013453 | 3.8381 | 4.2799
PC1 | magazines and advertisment | paper & cardboard | residual | 0.0252517 | 0.02820579 | 0.1839844 | 0.1839844 | 0.1346156 | 0.05720135 | 0.01219505 | 2.08143 | 15.1002 | 0.00574132 | 0.0002198849 | 5.600509e-05 | 2.418784 | 799.7332 | 6.395369 | 0.1823102 | 1.282362 | 1.155759 | 1318.981 | 1.362018 | 0.6771204 | 0.4555239 | 1.784163 | 0.4847973 | 1.718554 | 0.4784862 | 0.4421664 | 0.4600309 | 173.5459 | 1.690858 | 0.4670101 | 0.007491321 | 0.0385295 | 0.4372527 | 0.4631205 | 0.008628931 | 0.007399843 | 18.05945 | 0.3637668 | 0.2056491 | 1.071006 | 33.23593 | 1.276407 | 0.08094736 | 25.10484 | 0.009064923 | 0.4108272 | 0.4078819 | 8.297856 | 12.61029 | 0 | 0.4242407 | 0.01331529 | 4.210692 | 0.007849785 | 0 | 0.000395922 | 0.01301486 | 0.1539884 | 2.93795415 | 437.8615 | 0.4364655 | 0.1387278 | 3.045439 | 0.004386839 | 0.003228137 | 2.897096 | 2.284168 | 1.528682 | 1.053129 | 1.02206 | 0.9666316 | 0.150677 | 0.4524031 | 1.800271 | 1.428569
PC2 | newsprint | paper & cardboard | residual | 0.0132258 | 0.01602029 | 0.1850643 | 0.1850643 | 0.1177465 | 0.04115047 | 0.032648 | n.a. | 295.6486 | 0.001065015 | 9.668451e-05 | 0 | 0 | 560.2334 | 0.0825138 | 0.01301244 | 0.7510779 | 0.1745932 | 527.4315 | 0.01584739 | 0.1185818 | 0.02344694 | 1.709767 | 0.1638506 | 0.2078318 | 0.00575545 | 0.006908952 | 0.006670416 | 37.00381 | 0.08314081 | 0.01264761 | 0.003290739 | 0.006314203 | 1.02546 | 0.0018244 | 0.002439757 | 0.008006182 | 25.10139 | 0.09852192 | 0.09301648 | 0.007322565 | 14.54694 | 0.6299219 | 0.03676015 | 29.8211 | 0.002247162 | 0.03659275 | 0.2446453 | 8.40009 | 0.3528168 | 0 | 0.02906485 | 0.004954648 | 0.0974804 | 0.002823471 | 0 | 0 | 0.00884612 | 0.0427126 | 0 | 163.1521 | 0.03219036 | 0.01915384 | 1.549633 | 0.001090206 | 0.003174448 | 0.01617237 | 1.215404 | 0.007057515 | 0.003664044 | 0.01063527 | 0.05830823 | 0.02863034 | 0.008378315 | 0.8015863 | 0.1445062
PC3 | office/administartive paper | paper & cardboard | residual | 0.02859055 | 0.03123494 | 0.1240315 | 0.1240315 | 0.7202884 | 0.05763239 | 0.06725936 | n.a. | 26.95769 | 0.01609857 | 1.316918e-05 | 2.768e-06 | 0.0107184 | 55.25183 | 0.005346686 | 0.0965384 | 0.7709575 | 0 | 479.1664 | 0.01423038 | 0.1816021 | 1.506196 | 1.361537 | 0.5915105 | 0.20226266 | 0.01219154 | 0.005291643 | 0.005564085 | 73.59156 | 0.0029397 | 0.01046156 | 0 | 0.0455768 | 1.611114 | 0 | 0.002873083 | 0.005839884 | 65.89224 | 0.2665089 | 0.05024965 | 0.001263028 | 17.44862 | 1.235619 | 0.1588945 | 63.44514 | 0.01021408 | 0.01652203 | 0.8081433 | 23.8095 | 1.250894 | 0 | 0.009540556 | 0.003548701 | 0.1036627 | 0.000898219 | 0 | 0 | 0.008287386 | 0.0247704 | 0 | 28.74588 | 0.01010793 | 0.2190346 | 1.343663 | 0.002816545 | 0.002274967 | 0.01829378 | 1.052409 | 0.009689617 | 0.002476997 | 0.01706641 | 0.07365023 | 0.1040713 | 0.008682741 | 3.045868 | 1.911708
PC4 | books | paper & cardboard | residual | 0.03084694 | 0.03142376 | 0.1358383 | 0.1358383 | 0.1841108 | 0.02728028 | 0.02391446 | n.a. | 9.480972 | 0.002859023 | 4.869237e-05 | 0 | 0 | 144.4406 | 0 | 0.008297321 | 0.3954993 | 0 | 2562.882 | 0.0270354 | 0.08739951 | 0.1124894 | 0.5196051 | 0.03897062 | 0.488843 | 0.01858811 | 0.001817346 | 0.00905496 | 36.85206 | 0 | 0.01194892 | 0 | 0.1097729 | 0.331362 | 0 | 0.003198827 | 0.03677936 | 42.60802 | 0.05835424 | 0.01968025 | 0.002295637 | 70.82339 | 5.018042 | 0.1957914 | 78.49897 | 0.00525227 | 0.06499026 | 0.2245884 | 5.346957 | 0.05047981 | 0 | 0.01536382 | 0.0011521 | 0.09828331 | 0 | 0 | 0 | 0.02467572 | 0.04039886 | 0 | 72.90511 | 0.01742552 | 0.02446903 | 21.76037 | 0.001492002 | 0.005470919 | 0.01898693 | 0.4589768 | 0.01021926 | 0.001541252 | 0.004370201 | 0.1286824 | 0.08882996 | 0.0016154 | 2.721196 | 3.924906
PC5 | tissue paper | paper & cardboard | residual | 0.322764 | 0.3245286 | 0.74115 | 0.74115 | 0.295 | 0.15384 | 0.047645 | 0.66084 | 300.152 | 0.005882 | 0.000252 | 5.8e-05 | 0 | 66.68 | 0 | 0 | 0.877 | 0 | 311.2 | 0.00056 | 0.09325 | 0.19859 | 0.7765 | 2.859 | 0 | 0.00789 | 0.001387 | 0 | 188.7 | 0.04909 | 0.00724 | 0 | 0.021214 | 1.097 | 0 | 0 | 0 | 60.472 | 0.02185 | 0 | 0 | 8.51 | 25.942 | 0.26589 | 14.89 | 0.124744 | 0.05207 | 0.1345 | 89.233 | 4.771 | 0 | 0.006 | 0 | 0.0514 | 0 | 0 | 0 | 0.16547 | 0.075581 | 0 | 919.407 | 0.000833 | 0.297 | 2.016 | 0 | 0.001332 | 0.01251 | 6.3453 | 0 | 0 | 0.00101 | 0.68448 | 0.05489 | 0.011039 | 2.281 | 0.1778
PC6 | other paper | paper & cardboard | residual | 0.06086397 | 0.06248871 | 0.3165381 | 0.3165381 | 0.3063543 | 0.06444016 | 0.02616632 | n.a. | 73.02102 | 0.008636373 | 0.0002188684 | 1.0208e-05 | 0.109382 | 1562.427 | 0.1089309 | 0.00293582 | 45.74545 | 0.02474208 | 7641.011 | 0.01045441 | 0.3708468 | 0.08598139 | 17.67847 | 1.893504 | 0.03147056 | 0.02032667 | 0.00945309 | 0.009031989 | 1764.006 | 0.6856537 | 0.02885274 | 0.030841783 | 0.02282718 | 2.474305 | 0.00442816 | 0.001778386 | 0.01512364 | 153.3587 | 0.1491313 | 0.6824713 | 0.003099144 | 255.8887 | 64.76766 | 0.3763869 | 226.6293 | 0.009625722 | 0.155321 | 0.583996 | 38.53346 | 0.9543984 | 0 | 0.04494392 | 0.009930171 | 0.1938814 | 0 | 0 | 0 | 0.100612 | 0.1331927 | 0 | 342.7831 | 0.04807968 | 0.3195085 | 19.66908 | 0.0004155052 | 0.004990286 | 0.06907067 | 1.639166 | 0.00476985 | 0.002264156 | 0.02530911 | 0.2371157 | 0.08352257 | 0.0118437 | 3.326202 | 1.240964
PC7 | cardboard and paperboard | paper & cardboard | residual | 0.05288422 | 0.05337121 | 0.1818492 | 0.1818492 | 0.2079683 | 0.03274353 | 0.01166005 | n.a. | 27.76556 | 0.004074121 | 8.585269e-05 | 4.062588e-06 | 0.1251671 | 383.013 | 0.259702 | 2.228517 | 12.34386 | 0.64952 | 402.4172 | 0.05119586 | 0.4488488 | 0.2607036 | 2.776984 | 0.3305425 | 1.251351 | 0.04156739 | 0.02513512 | 0.02653506 | 17.27821 | 0.2806317 | 0.04072384 | 0.004659851 | 0.04664342 | 0.8281439 | 0.04017683 | 0.03457485 | 0.02695545 | 57.23049 | 0.6617866 | 0.09346569 | 0.03321461 | 33.35426 | 1.161142 | 0.1316768 | 99.06913 | 0.02235371 | 0.5110541 | 0.3097766 | 19.73475 | 0.7015853 | 0 | 0.1396488 | 0.0001855733 | 0.4881648 | 0.002900941 | 0 | 0 | 0.09177666 | 0.0488432 | 0 | 136.36 | 0.02475488 | 0.07232439 | 2.005688 | 0.003168076 | 0.01307923 | 0.1788459 | 1.608214 | 0.1183026 | 0.0325393 | 0.03256934 | 0.08995487 | 0.05108839 | 0.0227455 | 2.324975 | 1.488823
PC8 | paper and cardboard composites | paper & cardboard | residual | 0.1359175 | 0.1392896 | 0.635326 | 0.635326 | 0.6031931 | 0.1386654 | 0.04485031 | 1.47371 | 33.09277 | 0.009408105 | 1.445453e-05 | 2.262e-06 | 0 | 463.1885 | 0.0373737 | 0.02736655 | 0.7386565 | 0.06323667 | 1342.946 | 0.1998742 | 0.1216664 | 0.0808113 | 1.004396 | 0.7669163 | 0.1884216 | 0.01162273 | 0.02501778 | 0.006868196 | 3328.163 | 0.07331326 | 0.01543024 | 0.010442211 | 0.03082001 | 0.3150466 | 0 | 0.003273041 | 0.004849979 | 64.73572 | 0.1035931 | 0.1099726 | 0.005842797 | 30.55165 | 11.27509 | 0.1141135 | 29.31324 | 0.007329499 | 0.06603706 | 0.4422489 | 89.53625 | 1.232131 | 0 | 0.007723622 | 0 | 0.06897608 | 0.004338322 | 0 | 4.485e-06 | 0.06738798 | 0.04223462 | 0 | 114.7488 | 0.01516065 | 5.669648 | 3.372192 | 0.001777052 | 0.006235475 | 0.01147033 | 1.021773 | 0.005793416 | 0.00558822 | 0.006582612 | 0.03746697 | 0.01815208 | 0.004485571 | 1.027509 | 1.465681
SS-PC1 | magazines and advertisment | paper & cardboard | source-segegated | 0.02183952 | 0.0226859 | 0.1695453 | 0.1695453 | 0.1615224 | 0.02794325 | 0.01993788 | n.a. | 39.23218 | 0.0009708517 | 0.0002298817 | 4.922284e-05 | 0.0415825 | 626.3305 | 0 | 0.001543187 | 2.443365 | 0 | 2442.34 | 0.01187339 | 0.5598693 | 0.03166618 | 8.058633 | 0.43179 | 0.05724938 | 0.03034866 | 0.01104481 | 0.0126021 | 40.89246 | 0.1543239 | 0.03280984 | 0 | 0.02177123 | 0.2970162 | 0.006603643 | 0.001982778 | 0.002447138 | 48.05919 | 0.252929 | 0.4354635 | 0.001425467 | 78.26204 | 3.240958 | 0.03408285 | 53.70427 | 0.006854278 | 0.2176366 | 0.2336433 | 13.83069 | 0.8067123 | 0 | 0.04341483 | 0 | 0.4391905 | 0.002100492 | 0 | 0 | 0 | 0.04713179 | 0 | 34.85956 | 0.03694118 | 0.02156993 | 6.435169 | 0.0008225217 | 0.004820772 | 0.09444881 | 2.03881 | 0.007762326 | 0.001837722 | 0.0182145 | 0.1689388 | 0.01236953 | 0.006131203 | 1.118691 | 0.4205311
SS-PC2 | newsprint | paper & cardboard | source-segegated | 0.04534559 | 0.04593745 | 0.05982347 | 0.05982347 | 0.4161264 | 0.03345757 | 0.02618109 | n.a. | 13.61543 | 0.001071692 | 9.126004e-05 | 0 | 0 | 355.998 | 0 | 0.002786 | 0.5286962 | 0 | 375.6418 | 0.01359793 | 0.2016228 | 0.05421762 | 2.199526 | 0.114379 | 0 | 0.006333922 | 0.004608877 | 0.004270554 | 54.8475 | 0.08126037 | 0.01596128 | 0 | 0.004757391 | 1.115296 | 0 | 0.003195856 | 0.000989748 | 5.382804 | 0.1016591 | 0.1554372 | 0.0009053605 | 13.99418 | 1.161133 | 0.01225761 | 30.31927 | 0.007131638 | 0.06108095 | 0.1171071 | 2.933441 | 0.1099257 | 0 | 0.02239708 | 0.000797592 | 0.1544913 | 0.001089462 | 0 | 0.000402378 | 0.01452816 | 0.02930455 | 0 | 79.20394 | 0.02106405 | 0.05437284 | 1.425324 | 0.006425794 | 0.002879085 | 0.02236505 | 1.464357 | 0.004794647 | 0.002233789 | 0.03009269 | 0.06851882 | 0.008375939 | 0.005357925 | 0.8144309 | 0.08367999
SS-PC3 | office/administartive paper | paper & cardboard | source-segegated | 0.01578575 | 0.01742388 | 0.08109042 | 0.08109042 | 0.1486272 | 0.03357343 | 0.01140549 | n.a. | 18.53226 | 0.02893932 | 9.63e-07 | 0 | 0 | 76.98404 | 0 | 3.45e-07 | 27.68044 | 0 | 991.9127 | 0.02294441 | 0.1090809 | 0.03175649 | 0.2576464 | 0.1843194 | 0 | 0.02943749 | 0.008037324 | 0.007112923 | 74.15198 | 0.4540263 | 0.01168861 | 0 | 0.01216124 | 1.152667 | 0.00571284 | 0.002539605 | 0.001092126 | 0.112062 | 0.05089049 | 0.09844583 | 0.00033098 | 15.58252 | 0.4519922 | 0.1436898 | 25.72184 | 0.002825929 | 0.12493 | 0.037093 | 1.893991 | 0.1738419 | 0 | 0.02864222 | 0 | 0.158522 | 0 | 0 | 0 | 0.19479915 | 0.001246105 | 0 | 88.03374 | 0.01049852 | 0.6767792 | 1.431527 | 0.0005252218 | 0.002457154 | 0.03693247 | 0.8601708 | 0.00229073 | 0.0006514727 | 0.01572251 | 0.02613231 | 0.03160941 | 0.006846027 | 1.719717 | 1.415565
SS-PC4 | books | paper & cardboard | source-segegated | 0.022294 | 0.03297577 | 0.23335 | 0.23335 | 0.307 | 0.1106 | 0.015811 | n.a. | 20.26 | 0.006459 | 0.000208 | 0 | 0 | 1075.53 | 0 | 0 | 0.479 | 0 | 505.4 | 0.00569 | 0.4377 | 0.16858 | 0.9891 | 0.0976 | 0.26263 | 0.01937 | 0.016628 | 0.01954 | 75.2 | 0.17608 | 0.01381 | 0 | 0.033122 | 3.0089 | 0.00318 | 0.003911 | 0.003062 | 29.52 | 0.28821 | 0.28841 | 0.00115 | 44.6 | 1.564 | 0.03345 | 31.5 | 0.004565 | 0.10069 | 0.1239 | 14.994 | 0.3067 | 0 | 0.027417 | 0 | 0.4954 | 0 | 0 | 0 | 0 | 0.020651 | 0 | 58.474 | 0.024797 | 0.038 | 2.014 | 0 | 0.007077 | 0.09831 | 3.9354 | 0.00681 | 0.00177 | 0.02985 | 0.20386 | 0.036833 | 0.020698 | 0.52 | 2.9444
SS-PC5 | tissue paper | paper & cardboard | source-segegated | 0.14709 | 0.159725 | 0.74115 | 0.74115 | 0.2909 | 0.28341 | 0.64605 | n.a. | 15.408 | 0.012124 | 0.000173 | 0 | 0 | 267.41 | 0 | 0 | 1.809 | 0 | 2019.9 | 0.00497 | 0.0876 | 0.02716 | 1.309 | 2.4126 | 0 | 0.01285 | 0.005583 | 0.00752 | 32.8 | 0 | 0.00569 | 0 | 0.677623 | 0.9018 | 0 | 0.001752 | 0 | 0 | 0.08342 | 1.57727 | 0 | 1099.67 | 0.951 | 0.18094 | 10.6 | 0.000208 | 0.02 | 0.7488 | 25.748 | 0.0849 | 0 | 0.014593 | 0 | 0 | 0 | 0 | 0 | 0 | 0.001732 | 0 | 69.512 | 0.012454 | 0.005755 | 2.234 | 0 | 0.004248 | 0.03699 | 23.7572 | 0 | 0.0004 | 0.02039 | 0.18321 | 0.00155 | 0 | 2.286 | 32.6275
SS-PC6 | other paper | paper & cardboard | source-segegated | 0.03773717 | 0.0493772 | 0.1287353 | 0.1287353 | 0.5379303 | 0.1449478 | 0.03042396 | n.a. | 23.10453 | 0.003361793 | 9.511556e-05 | 4.3596e-05 | 0 | 255.8035 | 0.5751031 | 0 | 4.012769 | 0 | 568.9189 | 0.01557325 | 0.2573781 | 0.3378041 | 8.437549 | 4.768771 | 0 | 0.01538605 | 0.003392799 | 0.00557806 | 3481.661 | 0.1302396 | 0.01857021 | 0.001891604 | 0.00748094 | 0.8755011 | 0.00229572 | 0.003363828 | 0.00099583 | 8.264314 | 0.1244408 | 0.0416456 | 0.00079128 | 20.09913 | 16.43551 | 0.5352511 | 20.39396 | 0.003654372 | 0.08688745 | 3.727243 | 8.567469 | 0.2002173 | 0 | 0.01542325 | 0 | 0.04833708 | 0 | 0 | 0 | 0.02059083 | 0.01644281 | 0 | 38.26311 | 0.02562392 | 0.3533865 | 2.273566 | 2.52e-05 | 0.001318514 | 0.0400855 | 0.8438355 | 0.00069048 | 0.0008873668 | 0.006046621 | 0.1305468 | 0.167535 | 0.004110634 | 1.647116 | 0.1720887
SS-PC7 | cardboard and paperboard | paper & cardboard | source-segegated | 0.03362776 | 0.03535892 | 0.07203253 | 0.07203253 | 0.1264355 | 0.04974407 | 0.009371934 | n.a. | 97.33335 | 0.003234624 | 7.161114e-05 | 1.633079e-05 | 0.04413268 | 765.7218 | 0.1581837 | 0 | 3.858826 | 0.00101898 | 2868.669 | 0.0345662 | 0.5949365 | 0.0486016 | 1.445667 | 0.3715083 | 0 | 0.01007839 | 0.003948977 | 0.003736385 | 45.35538 | 0.1083595 | 0.008873112 | 0 | 0.06917899 | 1.861518 | 0 | 0.03592971 | 9.747e-06 | 14.26024 | 0.3294756 | 0.1336189 | 0.0005919824 | 25.99732 | 2.074577 | 0.1035996 | 70.39094 | 0.003617363 | 0.1593862 | 0.2311899 | 12.87903 | 0.6348612 | 0 | 0.05066672 | 0 | 0.07828993 | 0 | 0 | 0 | 0.1515958 | 0.03980059 | 0 | 79.84291 | 0.03103617 | 0.06509686 | 8.517686 | 0 | 0.002963101 | 0.06839953 | 5.169356 | 0.04582015 | 0.0009789422 | 0.006591047 | 0.08019308 | 0.01975299 | 0.004212849 | 3.816488 | 2.667009
SS-PC8 | paper and cardboard composites | paper & cardboard | source-segegated | 0.0318676 | 0.03752821 | 0.1234582 | 0.1234582 | 0.3496136 | 0.09021689 | 0.01619976 | n.a. | 182.8281 | 0.03700412 | 6.830342e-05 | 0 | 0 | 1333.34 | 0.0688415 | 0 | 122.2097 | 0 | 385.672 | 0.02727132 | 0.2738015 | 0.1720513 | 2.413486 | 0.9978762 | 0 | 0.008874672 | 0.007715269 | 0.003339269 | 24.79015 | 2.309577 | 0.01456385 | 0 | 0.02294935 | 20.65157 | 0 | 0.002721019 | 0 | 47.60877 | 0.1895837 | 0.2826865 | 0.002145936 | 39.04168 | 0.5127004 | 0.04944166 | 19.71541 | 0.02284106 | 0.1060456 | 0.4629746 | 4.696094 | 5.346736 | 0 | 0.0344551 | 0 | 0.5470404 | 0 | 0 | 0 | 0.04747094 | 0.02888149 | 0 | 13.02909 | 0.01667423 | 0.3423346 | 5.721444 | 0 | 0.003952971 | 0.0380438 | 3.906153 | 0.0012103 | 0.001204543 | 0.01248079 | 0.1174637 | 0.0394232 | 0.0137016 | 24.44208 | 1.229049
P1 | plastic packaging-PET | plastic | residual | 0.11686 | 0.1260738 | 0.0611 | 0.0611 | 1.71716 | 0.215354 | 0 | 2.05303 | 24.174 | 0.037762 | 0 | 0 | 0 | 23.44 | 0 | 0 | 8.41 | 0 | 145.41 | 0 | 0 | 0.4915 | 2.15 | 1.0555 | 0 | 0 | 0 | 0 | 41.8 | 0 | 0 | 0.09971 | 0 | 0 | 0 | 0 | 0 | 0 | 0.063879 | 0.497622 | 0 | 8.925 | 0.5597 | 0.2149 | 56.33 | 0.02792 | 0.01196 | 0 | 15.486 | 0.128 | 0 | 0.00147 | 0 | 0 | 0.011747 | 0 | 0 | 2.7978 | 0 | 0 | 93.9 | 0 | 0.6716 | 0.599 | 0.0102 | 0 | 0 | 49.614 | 0.004272 | 0 | 0 | 0.017108 | 0.216 | 0 | 2.791 | 0.2453
P11 | non-packaging plastic-PP | plastic | residual | 0.16676 | 0.1937899 | 0.21548 | 0.21548 | 1.46787 | 0.44936 | 0.09777 | n.a. | 64.015 | 0.00545 | 0.0001 | 0.000115 | 0 | 5926.68 | 0.19178 | 0 | 6.26 | 0 | 88.41 | 0 | 0 | 6.2262 | 2.346 | 50.2325 | 0 | 0 | 0 | 0 | 497.5 | 0.7045 | 0 | 0 | 0 | 0.17321 | 0 | 0.007855 | 0.005832 | 0 | 0.118014 | 0.005685 | 0 | 105.534 | 8.6435 | 0.1117 | 151.12 | 1.0676 | 0.0285 | 10.795 | 3.281 | 0.214 | 0.005353 | 0.01208 | 0 | 0 | 0.004649 | 0 | 0 | 1.2513 | 0 | 0 | 1560.4 | 0 | 8.8414 | 0.5693 | 3.5658 | 0 | 0 | 90.192 | 0.004626 | 0 | 0 | 0.409035 | 49.383 | 0 | 33.241 | 0.2213
P12 | non-packaging plastic-PET | plastic | residual | 0.63463 | 0.652102 | 0.14731 | 0.14731 | 2.35313 | 0.682504 | 0.09088 | n.a. | 61.343 | 0.01244 | 0.000462 | 0.0001 | 0 | 830.29 | 0 | 0 | 25.22 | 0 | 436.03 | 0 | 0 | 0.2552 | 0.773 | 14.2038 | 0 | 0.002139 | 0 | 0.011754 | 433.5 | 0.3025 | 0.06593 | 0 | 0 | 0 | 0 | 0.003378 | 0 | 0 | 0.119833 | 0.388059 | 0 | 36.453 | 3.3407 | 0.42286 | 70.72 | 0.34254 | 9.51236 | 6.288 | 17.715 | 11.189 | 0 | 2.71765 | 0.028521 | 0 | 0.01889 | 0 | 0 | 6.034 | 0 | 2.6105 | 1593.9 | 0 | 3.2218 | 1.3069 | 0.0101 | 0 | 0 | 339.595 | 0.004612 | 0.00121 | 0 | 0.253849 | 0.182 | 0 | 4.133 | 0.709
P13 | non-packaging plastic-no label | plastic | residual | 1.28087 | 1.295682 | 1.82763 | 1.82763 | 0.59657 | 0.889236 | 0.16289 | n.a. | 394.646 | 0.221304 | 0.003798 | 0.004822 | 0 | 288.24 | 2.40319 | 0.025512 | 1100.93 | 0 | 2848.74 | 0.0314 | 0.05709 | 1.0699 | 245.157 | 11.8675 | 0 | 0 | 0.168296 | 0.005258 | 16686.5 | 10.226 | 0.128731 | 0 | 0.00207 | 3.24191 | 0.00193 | 0 | 0 | 0 | 0.037754 | 0.7983 | 0 | 262.831 | 66.7662 | 0.92028 | 42.63 | 0.2862 | 0.30366 | 140.619 | 0 | 125.308 | 0 | 0.11172 | 0.005335 | 0 | 0.0151 | 0 | 0 | 2.8233 | 0 | 2.70777 | 393.8 | 0 | 27.8171 | 23.0795 | 0.0828 | 0 | 0 | 184.751 | 0.00624 | 0 | 0 | 0.493758 | 1.247 | 0 | 929.745 | 0.4963
P14 | non-packaging plastic-LDPE | plastic | residual | 0.13031 | 0.1409959 | 0.06429 | 0.06429 | 0.6149 | 0.24509 | 0.00652 | n.a. | 21.897 | 0.010316 | 0.000493 | 0 | 0 | 85.22 | 0 | 0 | 24.39 | 0 | 86.86 | 0 | 0 | 0.4998 | 3.276 | 79.6983 | 0 | 0 | 0 | 0 | 294.9 | 0.1835 | 0 | 0 | 0 | 0 | 0 | 0.000872 | 0 | 0 | 0.031718 | 0.001609 | 0 | 19.668 | 37.1621 | 2.11376 | 46.2 | 0.08433 | 0.01128 | 22.574 | 0 | 0.42 | 0 | 0.00785 | 0 | 0 | 0 | 0 | 0 | 0 | 0 | 0 | 1608.8 | 0 | 0.6614 | 0.6021 | 0 | 0 | 0 | 155.998 | 0.026027 | 0 | 0 | 0.484111 | 0.177 | 0 | 50.309 | 0.0547
P2 | plastic packaging-HDPE | plastic | residual | 0.15877 | 0.1692971 | 0.57178 | 0.57178 | 0.69924 | 0.267501 | 0 | n.a. | 181.897 | 0.009098 | 8.3e-05 | 0 | 10.325 | 676.4 | 0.26381 | 0 | 7.38 | 1.03789 | 474.13 | 0 | 0.08483 | 0.2061 | 1.64 | 2.573 | 0.543274 | 0.002517 | 0 | 0.014292 | 99.1 | 0.3047 | 0 | 0.296388 | 4.58968 | 0 | 0.009144 | 0 | 0.006717 | 0 | 0.132004 | 0.131478 | 0.004474 | 15.496 | 2.2501 | 1.20938 | 380.01 | 5.08281 | 0.06645 | 3.056 | 18.603 | 0.413 | 0.181017 | 0.03305 | 0.007961 | 0.37901 | 0.018221 | 0 | 0 | 1.9404 | 0 | 1.71577 | 1008.9 | 0 | 4.3263 | 0.3856 | 5.4908 | 0 | 0.161837 | 310.397 | 0.057528 | 0 | 0 | 0.420256 | 3.879 | 0 | 13.892 | 3.9027
P3 | plastic packaging-PP | plastic | residual | 0.36546 | 0.3685308 | 0.0611 | 0.0611 | 0.80699 | 0.216103 | 0.03055 | n.a. | 10.871 | 0.015544 | 0.000266 | 0 | 7.7888 | 540.1 | 0.67635 | 0 | 15.33 | 0.37016 | 485.47 | 3.8929 | 0.12039 | 6.2856 | 8.002 | 6.9093 | 0.161424 | 0 | 0 | 0.003201 | 200.1 | 0.192 | 0 | 0.061118 | 0.04153 | 1.47422 | 0 | 0.008372 | 0.008281 | 49.771 | 0.088607 | 0.105653 | 0.000929 | 213.57 | 1.2636 | 0.29283 | 108.16 | 0.13255 | 0.04302 | 2.873 | 41.255 | 28.829 | 0.076238 | 0.01071 | 0 | 0.73581 | 0.01756 | 0 | 0 | 1.8346 | 0 | 0 | 165.7 | 0 | 0.2132 | 0.6506 | 0.0044 | 0 | 0.240582 | 64.691 | 0.060693 | 0.001044 | 0.165903 | 0.334635 | 0.205 | 0 | 9.911 | 0.6677
P4 | plastic packaging-PS | plastic | residual | 0.59043 | 0.5905169 | 1.11476 | 1.11476 | 0.9711 | 0.046119 | 0.03786 | n.a. | 52.741 | 0.009124 | 5.6e-05 | 0.000129 | 2.0842 | 47.24 | 0.91824 | 0 | 2.27 | 0.39929 | 316.18 | 1.054 | 0.08251 | 0.0154 | 0.502 | 1.7779 | 0 | 0 | 0 | 0.001557 | 57.8 | 0.1443 | 0 | 0.127796 | 1.91759 | 1.73494 | 0.006935 | 0 | 0.001002 | 0 | 0.045929 | 0.296938 | 0.007709 | 20.536 | 4.3913 | 0.70312 | 214.72 | 2.77556 | 0.05468 | 0.364 | 64.063 | 0.699 | 0.04515 | 0.00235 | 0.03189 | 0.3301 | 0.016058 | 0 | 0 | 0.4254 | 0 | 1.56676 | 1394.6 | 0 | 2.1527 | 0.9011 | 2.5649 | 0 | 0.687026 | 256.147 | 0.003696 | 0.028031 | 0.19175 | 0.012033 | 2.398 | 0 | 4.418 | 3.1705
P5 | plastic packaging-expanded PS | plastic | residual | 0.33185 | 0.332782 | 0.51033 | 0.51033 | 1.06978 | 0.113289 | 0.02646 | n.a. | 70.527 | 0.050795 | 0.000313 | 0.002078 | 0.6714 | 134.5 | 0.50788 | 0 | 3.6 | 0.29285 | 219.15 | 0 | 0.09807 | 0.0253 | 1.121 | 0.2287 | 0.047324 | 0 | 0 | 0.012002 | 85 | 0.0588 | 0 | 0.028863 | 1.0918 | 0.36056 | 0 | 0 | 0.002339 | 218.249 | 0.060421 | 0.025868 | 0.000751 | 36.232 | 1.219 | 0.03063 | 204.54 | 0.88108 | 0.04897 | 0 | 113.266 | 0.705 | 0.046832 | 0.01966 | 0.001528 | 0.66889 | 0.011953 | 0 | 0 | 1.578 | 0 | 1.51468 | 1233.1 | 0 | 0.5579 | 1.0443 | 1.5029 | 0 | 0.008508 | 225.159 | 0.005534 | 0 | 0 | 0.358055 | 0.706 | 0 | 354.411 | 0.2471
P6 | plastic packaging-no label | plastic | residual | 0.13526 | 0.1777635 | 0.27514 | 0.27514 | 1.34904 | 0.525038 | 0.01 | n.a. | 19.933 | 0.415764 | 7e-05 | 7.5e-05 | 0 | 175.89 | 0 | 0 | 11.6 | 0.10565 | 384.5 | 0.7002 | 0.07321 | 0.9139 | 7.834 | 6.7948 | 0 | 0 | 0 | 0 | 185 | 0.1802 | 0 | 0.053445 | 0 | 0 | 0 | 0 | 0 | 0 | 0.124125 | 0.598195 | 0 | 31.173 | 1.5927 | 0.17289 | 6.72 | 0.24424 | 0.13264 | 3.631 | 7.259 | 0.28 | 0 | 0.0252 | 0.00731 | 0.24535 | 0.024322 | 0 | 0 | 5.8364 | 0 | 0 | 1033.9 | 0 | 18.5528 | 1.4516 | 0.0171 | 0 | 0.082495 | 112.672 | 0.00814 | 0 | 0 | 0.33443 | 0.086 | 0 | 6.141 | 0.3021
P7 | plastic packaging-identification code 7-19 | plastic | residual | 0.34546 | 0.3578216 | 0.04359 | 0.04359 | 0.36592 | 0.424416 | 0 | n.a. | 70.143 | 0.00936 | 9.8e-05 | 0 | 0 | 1717.46 | 0 | 0 | 45.33 | 0.20222 | 88.94 | 0 | 0.08182 | 0.4162 | 0.376 | 1.8511 | 0 | 0 | 0.0001 | 0 | 105.5 | 0.3144 | 0 | 0 | 0.18915 | 0 | 0 | 0.009093 | 0 | 0 | 0.082366 | 0.024364 | 0 | 14.581 | 0.8502 | 0.05198 | 133.76 | 0.49375 | 0.03771 | 0.022 | 8.674 | 9.167 | 0 | 0.00612 | 0.002511 | 0 | 0.006093 | 0 | 0 | 5.2271 | 0 | 0 | 421.7 | 0 | 3.1432 | 1.0052 | 0.0197 | 0 | 0.14122 | 518.381 | 0.000551 | 0 | 0 | 0.211262 | 0.259 | 0 | 5.991 | 10.8281
P8 | plastic packaging-foil | plastic | residual | 0.9119 | 0.9125646 | 1.08822 | 1.08822 | 0.906 | 0.158499 | 0.07594 | n.a. | 77.635 | 0.093948 | 0.000692 | 0 | 0 | 2117.71 | 0.38439 | 0 | 9.87 | 0.11699 | 563.37 | 2.0279 | 1.75571 | 0.0573 | 2.19 | 2.4385 | 0 | 0.02087 | 0.002381 | 0.007837 | 231.9 | 0.1712 | 0.018316 | 0 | 0.08732 | 0.6 | 0.002821 | 0.000569 | 0 | 305.05 | 0.443294 | 0.519522 | 0 | 103.343 | 5.8371 | 0.44947 | 471.83 | 0.49236 | 0.40833 | 0.788 | 80.313 | 1.33 | 0 | 0.09054 | 0 | 0.89985 | 0.013804 | 0 | 0 | 1.0788 | 0 | 0 | 3282.6 | 0.035213 | 1.3379 | 2.4652 | 0.0907 | 0 | 0.046402 | 473.201 | 0.073855 | 0 | 0.006537 | 0.792396 | 0.328 | 0 | 13.344 | 1.4045
P9 | plastic packaging-composite | plastic | residual | 0.1734 | 0.2186473 | 1.0018 | 1.0018 | 3.2761 | 0.606255 | 0.08386 | 0.94287 | 28.133 | 0.296775 | 0.000342 | 0 | 0 | 1941.88 | 0 | 0 | 3.05 | 0 | 194.5 | 0 | 0.17778 | 0.0556 | 18.079 | 0.1811 | 0 | 0.014994 | 0 | 0.009655 | 81.4 | 0.2759 | 0 | 0 | 0.01111 | 1.25033 | 0 | 0 | 0 | 95.135 | 0.083535 | 0.045599 | 0.000723 | 24.105 | 7.4132 | 1.14908 | 86.72 | 0.18893 | 0.08773 | 0.38 | 30.341 | 0.097 | 0 | 0.01143 | 0 | 1.36266 | 0.018426 | 0 | 0 | 0.9978 | 0 | 1.47577 | 1714.9 | 0.011893 | 14.6821 | 0.5152 | 0.0184 | 0 | 0.049979 | 162.893 | 0.018884 | 0 | 0 | 0.800401 | 0.417 | 0 | 11.528 | 0.4538
SS-P1 | plastic packaging-PET | plastic | source-segegated | 0.08685 | 0.08762262 | 0.1179 | 0.1179 | 0.49501 | 0.052849 | 0 | n.a. | 61.481 | 0.002303 | 0 | 0 | 0 | 55.07 | 0 | 0 | 5.65 | 0 | 168.74 | 0 | 0 | 0.4849 | 1.588 | 0.6244 | 0 | 0 | 0 | 0 | 16.7 | 0 | 0 | 0 | 0 | 0 | 0 | 0 | 0 | 0 | 0.03904 | 0.007787 | 0 | 15.68 | 1.1122 | 0.11412 | 156.82 | 0.10876 | 0.03597 | 0.853 | 0 | 1.643 | 0 | 0.00255 | 0 | 0 | 0.011753 | 0 | 0 | 17.3769 | 0 | 0 | 807.1 | 0 | 0.239 | 0.3779 | 0 | 0 | 0 | 124.383 | 0.006352 | 0 | 0 | 0.184072 | 0.077 | 0 | 0.126 | 0.2877
SS-P10 | non-packaging plastic-identification code 7-19 | plastic | source-segegated | 0.05224 | 0.0529159 | 0.01528 | 0.01528 | 0.1607 | 0.038375 | 0.05737 | n.a. | 91.104 | 0.000611 | 0 | 0 | 0 | 2.58 | 5.09368 | 0 | 3.17 | 0 | 146.67 | 0 | 0 | 27.0442 | 0 | 2.6921 | 0 | 0 | 0 | 0 | 21.9 | 0 | 0 | 0 | 0 | 0 | 0 | 0 | 0 | 0 | 0.025358 | 0.009602 | 0 | 5.054 | 0.1064 | 0.02651 | 131.6 | 4.73697 | 0.01539 | 0.284 | 0 | 0.549 | 0 | 0 | 0 | 0 | 0.0037 | 0 | 0 | 0 | 0 | 0 | 243.5 | 0 | 0.0169 | 0.1721 | 15.8518 | 0 | 0 | 28.188 | 0.007801 | 0 | 0 | 0 | 217.313 | 0 | 0.035 | 0.0631
SS-P2 | plastic packaging-HDPE | plastic | source-segegated | 0.19967 | 0.2108401 | 0.17616 | 0.17616 | 1.42717 | 0.308234 | 0.00793 | n.a. | 48.134 | 0.008391 | 0 | 0 | 0 | 664.02 | 0 | 0.388015 | 10.68 | 0 | 110.2 | 0 | 0 | 0.0151 | 0.941 | 1.776 | 0.601553 | 0 | 0 | 0 | 36.9 | 0.1239 | 0 | 0 | 0 | 0 | 0 | 0.002779 | 0 | 0 | 0.023823 | 0.056257 | 0 | 7.585 | 0.4994 | 0.27465 | 91.11 | 0.36444 | 0.00291 | 0 | 0 | 0.049 | 0 | 0.00742 | 0 | 0 | 0.005603 | 0 | 0 | 0.5953 | 0 | 0 | 265.1 | 0 | 1.4137 | 0.827 | 0.0426 | 0 | 0 | 250.671 | 0.050732 | 0 | 0 | 0.067394 | 0.041 | 0 | 8.626 | 0.0879
SS-P3 | plastic packaging-PP | plastic | source-segegated | 0.0324 | 0.04318175 | 0.35501 | 0.35501 | 0.46972 | 0.12994 | 0 | n.a. | 7.585 | 0.001305 | 0 | 0 | 0 | 21.3 | 0 | 0 | 18.58 | 0 | 65.31 | 0.3821 | 0 | 0.0031 | 12.569 | 0.6677 | 0 | 0 | 0 | 0 | 39.8 | 0.028 | 0 | 0 | 0 | 0 | 0 | 0.000289 | 0 | 0 | 0.030828 | 0.005781 | 0 | 137.243 | 0.3116 | 0.03286 | 18.25 | 0.16622 | 0.02229 | 0 | 0 | 0.547 | 0 | 0.00612 | 0 | 0 | 0 | 0 | 0 | 0.2981 | 0 | 0 | 838.5 | 0 | 0.2374 | 0.1551 | 0 | 0 | 0 | 75.388 | 0.001943 | 0 | 0 | 0 | 0.154 | 0 | 5.785 | 0.2697
SS-P4 | plastic packaging-PS | plastic | source-segegated | 0.20626 | 0.2086675 | 0.89629 | 0.89629 | 1.21939 | 0.143866 | 0 | n.a. | 16.076 | 0.000503 | 0.000173 | 0.000208 | 0 | 25.69 | 1.25178 | 0 | 8.97 | 0 | 56.13 | 0.2627 | 0.31432 | 0.0052 | 0.439 | 0.2319 | 0 | 0 | 0 | 0.053432 | 16 | 0 | 0 | 0 | 0 | 1.50444 | 0 | 0.004015 | 0 | 0 | 0.214718 | 0.540606 | 0 | 37.213 | 0.4245 | 0.00923 | 279.14 | 0.17824 | 0.08778 | 0 | 0 | 0.269 | 0 | 0.04189 | 0 | 0 | 0.002868 | 0 | 0 | 3.4499 | 0 | 2.21927 | 992.1 | 0 | 0.0754 | 0.1205 | 0.0093 | 0 | 0 | 120.362 | 0.003262 | 0 | 0 | 0 | 0.123 | 0 | 5.573 | 0.1931
SS-P6 | plastic packaging-no label | plastic | source-segegated | 0.77014 | 0.7864074 | 0.48087 | 0.48087 | 1.30854 | 0.724319 | 1.01995 | n.a. | 81.882 | 0.598875 | 0.000814 | 0.000529 | 0 | 3664.76 | 0 | 0 | 26.21 | 0 | 840.88 | 26.2076 | 0.01385 | 0.2198 | 1.6 | 3.9774 | 0 | 0 | 0.001015 | 0 | 48.3 | 0.5004 | 0 | 0 | 0 | 1.85831 | 0 | 0 | 0 | 0 | 0.025337 | 0.018344 | 0 | 18.517 | 0.5834 | 0.15089 | 110 | 0.31145 | 0.05641 | 1.175 | 0 | 6.862 | 0 | 0.00267 | 0 | 0 | 0 | 0 | 0 | 6.1465 | 0 | 5.53484 | 341.6 | 0 | 26.319 | 1.0281 | 0.0138 | 0 | 0 | 370.801 | 0.00527 | 0 | 0 | 0.206704 | 0.16 | 0 | 18.055 | 0.2069
SS-P8 | plastic packaging-foil | plastic | source-segegated | 1.2848 | 1.286232 | 0.8561 | 0.8561 | 5.25506 | 0.276219 | 0.59543 | n.a. | 53.295 | 0.004692 | 0.0004 | 0 | 0 | 1201.8 | 1.14175 | 0 | 18.88 | 0 | 978.55 | 0 | 2.44049 | 0.6972 | 3.9 | 2.2333 | 0 | 0.020172 | 0.025819 | 0.063864 | 1222.1 | 0.2817 | 0.059673 | 0 | 0.07979 | 0.90738 | 0.005977 | 0.002166 | 0 | 0 | 0.796998 | 0.694756 | 0.002503 | 255.229 | 9.6386 | 0.4453 | 1804.07 | 0.25195 | 0.25751 | 0 | 11.203 | 17.89 | 0 | 0.05456 | 0 | 0.6134 | 0 | 0 | 0 | 0.8932 | 0 | 0 | 10052.9 | 0.031751 | 2.1452 | 3.7284 | 0.0386 | 0 | 0.060676 | 230.405 | 0.013355 | 0.002095 | 0.008963 | 0.243558 | 0.069 | 0.010254 | 11.938 | 3.0453
C1 | sanitary products | combustibles | residual | 0.322764 | 0.326027 | 0.80326 | 0.80326 | 1.02233 | 0.209435 | 0.072284 | 0.71576 | 256.42 | 0.065228 | 0 | 0 | 0 | 214.05 | 0 | 0 | 20.454 | 0 | 218.27 | 0.051484 | 0.05801 | 1.67704 | 0.63 | 1.4347 | 0 | 0.001179 | 0.001229 | 0 | 91.8 | 0.35449 | 0.008165 | 0 | 0.01088 | 0.7 | 0 | 0 | 0 | 194.12 | 0.0262 | 0 | 0 | 30.031 | 0.052 | 0.049311 | 1133.29 | 0.08444 | 0.012382 | 0 | 95.42 | 0.9181 | 0 | 0.007859 | 0 | 0.27114 | 0 | 0 | 0 | 0.3085 | 0.01773 | 0 | 1982.6 | 0.001914 | 0.8351 | 0.4533 | 0 | 0.002166 | 0.0063 | 12.25 | 0 | 0 | 0.003387 | 0.09217 | 0.03383 | 0.006902 | 17.25 | 0.413
C2 | textiles, leather, rubber | combustibles | residual | 0.16473 | 0.1664138 | 0.26407 | 0.26407 | 0.48256 | 0.107485 | 0.124466 | 1.89737 | 633.8 | 0.04248 | 0.000265 | 0.0001 | 0 | 864.42 | 1.10143 | 0.025292 | 54.81 | 0 | 2707.36 | 0.165663 | 0.37954 | 0.10308 | 350.913 | 67.2959 | 0 | 0.01892 | 0.007477 | 0.009836 | 291.2 | 1.02462 | 0.027108 | 0.029249 | 0.03855 | 3.5076 | 0.006247 | 0.009602 | 0 | 314.88 | 0.22814 | 0.2228 | 0.000939 | 307.679 | 1.683 | 0.216163 | 188.32 | 0.28441 | 0.11555 | 2.798 | 51.906 | 12.9151 | 0 | 0.034513 | 0 | 0.34726 | 0 | 0.001372 | 0 | 3.6 | 0.084111 | 0 | 2407.7 | 0.0192 | 0.7519 | 2.0441 | 0.014354 | 0.003055 | 0.068311 | 151.74 | 0 | 0 | 0.02016 | 0.98395 | 0.06581 | 0.009409 | 1183.19 | 1.705
C3 | wood | combustibles | residual | 0.097487 | 0.1000424 | 0.24007 | 0.24007 | 0.78094 | 0.102266 | 0.111467 | 0.30228 | 636.17 | 0.012816 | 0 | 0 | 0 | 21.35 | 4.92054 | 0 | 4.043 | 0 | 194.27 | 0.237358 | 0.12035 | 0.40698 | 6.788 | 5.398 | 0 | 0 | 0 | 0 | 1778.3 | 0.05919 | 0 | 0 | 0.02574 | 0.2309 | 0 | 0 | 0 | 398.09 | 0.00335 | 0 | 0 | 26.645 | 14.932 | 0.177937 | 380 | 0.02143 | 0.00515 | 0 | 18.751 | 1.1469 | 0 | 0.004013 | 0 | 0 | 0 | 0.000115 | 0 | 0.28814 | 0.033122 | 0 | 1898.7 | 0 | 0.6776 | 0.7086 | 0.002452 | 0 | 0 | 104.38 | 0 | 0 | 0.002084 | 0 | 0.1039 | 0.005082 | 22.56 | 0.466
C4 | vacuum cleaner bags | combustibles | residual | 0.491362 | 0.4970998 | 0.98083 | 0.98083 | 2.19462 | 0.342802 | 0.243721 | 4.39254 | 391 | 0.14088 | 0.001102 | 0 | 0 | 584.62 | 0.1481 | 0.0014 | 47.994 | 0 | 3158.21 | 0.128515 | 1.65331 | 0.80631 | 4.691 | 8.7009 | 0.072562 | 0.043557 | 0.01071 | 0.009691 | 95.3 | 1.67354 | 0.051223 | 0.044621 | 0.12544 | 21.2838 | 0.008508 | 0 | 0 | 1181.43 | 0.42218 | 0.88384 | 0.010856 | 285.872 | 17.329 | 0.570962 | 157.26 | 0.35519 | 0.30345 | 1.824 | 274.411 | 2.4437 | 0 | 0.077994 | 0 | 1.71182 | 0 | 0.00121 | 0 | 0.86422 | 0.401832 | 0 | 14962.8 | 0.027624 | 0.4239 | 7.6828 | 0.044772 | 0.00868 | 0.092244 | 132.31 | 0 | 0.0052 | 0.05391 | 0.60621 | 0.59555 | 0.034583 | 15.47 | 2.326
C5 | other combustibles | combustibles | residual | 0.486354 | 0.4953573 | 2.60832 | 2.60832 | 1.80212 | 0.42794 | 0.092916 | 2.24153 | 1187.37 | 0.046282 | 0.026283 | 0 | 0 | 2994.61 | 4.77907 | 0 | 360.281 | 0.336727 | 5450.11 | 0.384678 | 2.2001 | 3.77647 | 20.22 | 21.6647 | 0.481053 | 0.079098 | 0.076507 | 0.041903 | 24959.9 | 7.6307 | 0.131691 | 0.193422 | 3.39918 | 0.7937 | 0.008963 | 0.004715 | 0 | 1463.72 | 1.20409 | 1.8037 | 0.011918 | 77.642 | 173.332 | 0.898987 | 441.46 | 3.31423 | 0.786278 | 272.18 | 43.127 | 1.6603 | 0 | 0.247965 | 0 | 5.12426 | 0 | 0.000173 | 0 | 0.69567 | 0.54836 | 0 | 5787.6 | 0.136708 | 30.165 | 26.4507 | 0.166132 | 0.02507 | 0.270463 | 1057.37 | 0 | 0.001967 | 0.021586 | 9.23925 | 1.0717 | 0.041331 | 268.29 | 150.417
SS-C2 | textiles, leather, rubber | combustibles | source-segegated | 0.147531 | 0.1561309 | 1.16212 | 1.16212 | 1.80533 | 0.232612 | 0.083865 | 0.8615 | 404.5 | 0.161515 | 0.0007 | 0.001332 | 0 | 3337.08 | 0.66125 | 0 | 192.602 | 0 | 2030.37 | 0.439518 | 0.23447 | 1.1233 | 132.785 | 62.3539 | 0.085104 | 0.012951 | 0.00431 | 0.001457 | 388.8 | 4.17508 | 0.033651 | 0 | 0.018 | 0.8021 | 0 | 0.003709 | 0 | 227.88 | 0.11787 | 0.10416 | 0 | 158.694 | 13.191 | 0.201491 | 422.08 | 0.83291 | 0.102964 | 10.659 | 47.195 | 6.1582 | 0.005091 | 0.028005 | 0 | 0.26638 | 0 | 0.001596 | 0 | 7.3203 | 0.072884 | 0 | 2349.8 | 0.020924 | 1.6987 | 5.5834 | 0.041815 | 0.003525 | 0.041605 | 203.1 | 0 | 0 | 0.01737 | 0.45586 | 0.57532 | 0.011468 | 1713.02 | 1.013
M1 | metal packaging-non-ferrous | metal | residual | 0.2760064 | 0.2757696 | 0.47089 | 0.47089 | 0.74969 | 0.05203 | 0.051962 | 0.69206 | 29.179 | 0.056972 | 0.000603 | 0 | 0 | 34432.3 | 0.17019 | 0 | 1.349 | 0 | 82.14 | 0.016596 | 0.165394 | 0.16693 | 26.7 | 36.384 | 0 | 0.008038 | 0.00155 | 0.002673 | 2119.4 | 11.4261 | 0.024257 | 0.027266 | 0.046321 | 0.25166 | 0 | 0.008871 | 0 | 71.878 | 0.109692 | 0 | 0 | 1099.21 | 103.286 | 0.222 | 128.16 | 0.051474 | 0.095724 | 4.696 | 25.2063 | 0.612 | 0 | 0.020502 | 0.000289 | 0 | 0 | 0 | 0 | 0.1341 | 0.000379 | 0 | 1078.67 | 0.022884 | 1.163 | 0.3908 | 0.019672 | 0.002272 | 0.021336 | 73.263 | 0.012405 | 0 | 0.024382 | 0.8017 | 0.156 | 0.006352 | 5.42 | 0.57897
M2 | metal packaging-ferrous | metal | residual | 0.9909699 | 0.9895761 | 1.08523 | 1.08523 | 2.75305 | 0.23915 | 0.081411 | 0.9678 | 8.651 | 0.032474 | 5.8e-05 | 0 | 0 | 1528.4 | 1.58168 | 0 | 26.984 | 0 | 199.61 | 0 | 0.030497 | 1.50776 | 79 | 9.726 | 0 | 0 | 0.008879 | 0 | 24228 | 1.5295 | 0.00819 | 0.252876 | 0.029624 | 0.23094 | 0 | 0 | 0 | 45.402 | 0.013046 | 0 | 0 | 87.15 | 75.05 | 1.787 | 70.058 | 0.161127 | 0.029318 | 19.148 | 17.7267 | 0.182 | 0 | 0.007108 | 0 | 0 | 0 | 0 | 0 | 0.6242 | 0.013771 | 0 | 0 | 0 | 30.896 | 96.013 | 0.013419 | 0.0002 | 0.022311 | 35.046 | 0 | 0 | 0.003955 | 0.3335 | 0.352 | 0.002888 | 13.52 | 0.38101
M3 | aluminium foil | metal | residual | 0.1305932 | 0.130116 | 0.76742 | 0.76742 | 0.25146 | 0.05077 | 0.065574 | 0.77371 | 55.471 | 0.027932 | 0.002845 | 0 | 0 | 31428.3 | 0.61176 | 0 | 9.475 | 0 | 541.29 | 0 | 0.407492 | 0.30137 | 8 | 22.835 | 0 | 0.018431 | 0.011826 | 0.005133 | 17475.6 | 2.3625 | 0.018158 | 0.058149 | 0.062817 | 1.61967 | 0.002023 | 0.004403 | 0 | 121.341 | 0.211957 | 0 | 0 | 29.01 | 62.665 | 0.75 | 129.453 | 0.088177 | 0.086047 | 11.709 | 65.3299 | 0.462 | 0 | 0.029122 | 0.002606 | 0.263426 | 0 | 0 | 0 | 0.1121 | 0.066249 | 0 | 2647.45 | 0.004484 | 2.191 | 1.4974 | 0 | 0.003538 | 0.041623 | 19.216 | 0 | 0 | 0.048807 | 1.781 | 0.057 | 0.002303 | 10.93 | 1.58431
M4 | non-packaging metal-ferrous | metal | residual | 0.7018745 | 0.6948139 | n.a. | n.a. | 1.47707 | 0.45202 | 0.250067 | 1.8084 | 109.399 | n.a. | n.a. | n.a. | 0.28792 | 2014 | 0.99189 | 0 | 87.413 | 0 | 197.16 | 0.285214 | 0.086822 | 2.43471 | 1059.7 | 417.972 | 0 | 0.02783 | 0.060478 | 0.015791 | 12429.4 | 3.8033 | 0.051002 | 0.190685 | 0.186335 | - | 0.020699 | 0.950217 | 0 | 86.464 | 0.012543 | 0 | 0.012992 | 35.51 | 79.131 | 135.173 | 83.111 | 0.120843 | 0.293049 | 247.687 | 85.9813 | 314.003 | 0 | 0.048938 | 0.00385 | 0 | 0.0592 | 0.02248 | 0.002312 | 2.0801 | 0.014424 | 0 | 868.17 | 0.039877 | 356.137 | 7.5915 | 0.237877 | 0.00415 | 0.081412 | 70.148 | 0 | 0.021565 | 0.035419 | 32.192 | 176.943 | 0.019631 | 7024.12 | 0.61033
M5 | non-packaging metal-non-ferrous | metal | residual | 2.764526 | 2.750976 | 2.86559 | 2.86559 | 7.14173 | 1.24437 | 0.110151 | 1.48405 | 12.382 | 0.296664 | 0 | 0 | 2.29558 | 6497.9 | 2.47734 | 0 | 105.275 | 0 | 2719.22 | 0.37546 | 0.078535 | 0.4518 | 22080.8 | 270.064 | 0 | 0.011751 | 0.00925 | 0.008345 | 1565 | 2.9373 | 0.008574 | 0.042151 | 0.042827 | 0.26458 | 0.000436 | 0.296934 | 0 | 50.844 | 0.061656 | 0 | 0 | 86.76 | 103.064 | 1.134 | 152.606 | 0.101834 | 0.051909 | 217.174 | 48.9855 | 605.369 | 0 | 0.00965 | 0.001767 | 0 | 0 | 0.037226 | 0 | 11.2223 | 0.041722 | 0 | 1102.89 | 0.014673 | 45.884 | 3.9179 | 0 | 0.001136 | 0.071535 | 124.147 | 0 | 0 | 0.020146 | 0.4122 | 0.463 | 0.009411 | 9746.47 | 0.44046
SS-M1 | metal packaging-non-ferrous | metal | source-segegated | 0.09477514 | 0.09477514 | 0.31262 | 0.31262 | 0.27227 | 0.00014 | 0.015275 | 0.01805 | 16.051 | 0.015644 | 0 | 0 | 0.05945 | 27126.4 | 0 | 0 | 1.418 | 0 | 126.17 | 0.083264 | 0.321771 | 0.11749 | 162.4 | 6.812 | 0 | 0.001115 | 0 | 0.029883 | 906.8 | 7.4699 | 0.021274 | 0.023103 | 0.022258 | 0 | 0 | 0.001114 | 0 | 0 | 0.181112 | 0 | 0 | 161.61 | 148.221 | 0.149 | 242.663 | 0.008001 | 0.073146 | 3.098 | 0 | 4.103 | 0 | 0.012834 | 0 | 0 | 0 | 0 | 0.002974 | 0.2257 | 0.047219 | 0 | 451.52 | 0 | 1.023 | 0.3262 | 0 | 0.003493 | 0 | 25.575 | 0 | 0 | 0.001604 | 1.1914 | 0.082 | 0.010017 | 51.83 | 0.73289
SS-M2 | metal packaging-ferrous | metal | source-segegated | 0.05688218 | 0.05687036 | 1.1471 | 1.1471 | 0.15822 | 0.00528 | 0.005774 | 0.12345 | 30.196 | 0.025094 | 0.0001 | 0 | 0 | 4383.5 | 1.58701 | 0 | 68.29 | 0 | 97.49 | 0 | 0.022394 | 0.88301 | 8.4 | 11.347 | 0 | 0 | 0.011001 | 0 | 783.3 | 0.608 | 0.011436 | 0.354137 | 0.015601 | 0 | 0 | 0 | 0 | 0 | 0.01341 | 0 | 0 | 141.88 | 85.611 | 0.844 | 37.46 | 0.348336 | 0.017855 | 10.538 | 37.8997 | 0.673 | 0 | 0.0062 | 0 | 0 | 0 | 0 | 0 | 0.124 | 0 | 0 | 0 | 0 | 163.131 | 1.9778 | 0.021044 | 0 | 0 | 200.061 | 0 | 0 | 0.007007 | 0.8024 | 0.234 | 0 | 9.8 | 0.44438
G1 | glass packaging-clear | glass | residual | 0.091186 | 0.09122154 | 0.26839 | 0.26839 | 0.068069 | 0.01159 | 0.01 | 0.365575 | 19.948 | 0.000737 | 0 | 0 | 0 | 168.56 | 0.5024 | 0 | 217.368 | 0 | 1228.27 | 0.069249 | 28.6303 | 0.0544 | 0.6529 | 0.9034 | 0.3685 | 0.015963 | 0.035735 | 7.16933 | 33.35 | 2.90354 | 0.079848 | 0.028234 | 0.19432 | 0 | 0.008565 | 0.008107 | 0 | 182.17 | 0.12437 | 23.6448 | 0.007629 | 256.446 | 4.69 | 0.37774 | 3366.1 | 0.037226 | 0.23661 | 0.5694 | 9.831 | 1.956 | 0 | 0.012794 | 0 | 1.37632 | 0 | 0.003855 | 0 | 1.66549 | 0.109344 | 0 | 169715 | 0.02118 | 0.97113 | 30.4548 | 0.089754 | 0.004508 | 0.012644 | 10.923 | 0 | 0.013618 | 0.017913 | 0.21182 | 0.0687 | 0.044469 | 35.2923 | 7.88
G2 | glass packaging-green | glass | residual | 0 | 2.592342e-05 | 0.05292 | 0.05292 | 0.026458 | 0.000118 | 0 | 0.216576 | 6.768 | 0.000929 | 0 | 0 | 0.15763 | 197.75 | 0.3149 | 0 | 8.76 | 0 | 443.09 | 0.018794 | 0.4475 | 0.1795 | 0.4085 | 14.8925 | 0.0536 | 0.013995 | 0.011566 | 0.10571 | 38.27 | 0.24632 | 0.011968 | 0.080063 | 0.03486 | 0 | 0.011287 | 0.008472 | 0 | 147.07 | 0.09481 | 3.2267 | 0.003669 | 191.328 | 1.618 | 0.43803 | 1591.19 | 0.110343 | 0.06121 | 0.3149 | 0 | 2.044 | 0 | 0.01506 | 0 | 0.27897 | 0 | 0.001856 | 0 | 0.33987 | 0.235095 | 0 | 4652 | 0.019315 | 0.81407 | 0.4234 | 0.023359 | 0.006214 | 0.048963 | 10.7361 | 0 | 0.00358 | 0.017808 | 0.25805 | 0.0788 | 0.019202 | 1.9149 | 0.197
G3 | glass packaging-brown | glass | residual | 0.095954 | 0.09655128 | 0.47816 | 0.47816 | 0.342685 | 0.048809 | 0 | 0.066189 | 27.306 | 0.001908 | 0.000231 | 0 | 0 | 82.16 | 0.3132 | 0 | 8.294 | 0 | 568.06 | 0.018203 | 0.0222 | 0.105 | 2.1089 | 1.1487 | 0.6766 | 0.093157 | 0.075606 | 0.10581 | 82.12 | 0.19005 | 0.09486 | 0.018458 | 0.04784 | 0 | 0.06374 | 0.005759 | 0 | 41.38 | 0.10496 | 10.2232 | 0.051219 | 89.178 | 0.747 | 1.06235 | 758.02 | 0.057997 | 0.09874 | 0.4393 | 0 | 0.307 | 0 | 0.064067 | 0 | 0.29056 | 0 | 0.000551 | 0 | 0.07196 | 0.207664 | 0 | 7071 | 0.054112 | 0.13105 | 1.2281 | 0.019041 | 0.010679 | 0.062711 | 21.1929 | 0 | 0.064016 | 0.096665 | 0.38102 | 0.0483 | 0.072956 | 1.0737 | 0.712
G4 | kitchen and table ware glass | glass | residual | 0 | 0.00011379942 | 0.08083 | 0.08083 | 0.144684 | 0.000518 | 0 | 0.047962 | 41.615 | 0.002234 | 0.001 | 0 | 0 | 108.55 | 0.1335 | 0 | 93.5 | 0 | 1308.98 | 0.370416 | 18.5818 | 0.4997 | 0.1431 | 0.471 | 0.2368 | 0.011752 | 0.00777 | 0.30287 | 22.06 | 0.59539 | 0.065812 | 0.035973 | 0.13381 | 0 | 0.003508 | 0 | 0 | 142.39 | 1.50152 | 8.8952 | 0.004484 | 135.986 | 18.588 | 0.15099 | 998.72 | 0.014519 | 0.88365 | 0.2576 | 0 | 8.579 | 0 | 0.233405 | 0 | 0.88513 | 0 | 0 | 0 | 0.945 | 0.199601 | 0 | 3374 | 0.100674 | 0.07833 | 0.8538 | 0.024993 | 0.005301 | 0.016738 | 16.1748 | 0 | 0.004466 | 0.0178 | 0.09185 | 0.0191 | 0.006816 | 1.1375 | 1.995
G5 | other/special glass | glass | residual | 0.421324 | 0.4213946 | 5.62343 | 5.62343 | 0.29023 | 0.035105 | 0 | 0.05152 | 27.093 | 0.007181 | 0.009657 | 0 | 0 | 169.47 | 0.1519 | 0 | 540.912 | 0 | 360.01 | 0.041389 | 5.9646 | 0.0196 | 1.1761 | 2.4529 | 0.1883 | 0.044885 | 0.084127 | 0.67376 | 66.96 | 9.97516 | 0.080113 | 0.024697 | 0.13519 | 0 | 0.005948 | 0 | 0 | 110.67 | 0.51987 | 12.9222 | 0.002066 | 314.945 | 1.788 | 0.27087 | 1360.13 | 0.019308 | 0.24667 | 0.6078 | 7.629 | 2.197 | 0 | 0.083724 | 0 | 0.83633 | 0 | 0 | 0 | 0.3285 | 0.114243 | 0 | 3277 | 0.057835 | 0.22253 | 3.0183 | 0.023355 | 0.007081 | 0.030915 | 4.5877 | 0 | 0.007544 | 0.01939 | 0.06992 | 0.058 | 0.016989 | 5.1912 | 5.009
i1 | ceramics | inert | residual | 0 | 0.00204135948 | 0.07371 | 0.07371 | 0.005774 | 0.009292 | 0.011547 | 0.176012 | 566.812 | 0.000929 | 0.004107 | 0 | 0 | 857.11 | 0.2665 | 0.023075 | 25.9 | 0.275677 | 518.4 | 0.052752 | 1.1782 | 0.842 | 2.2742 | 5.0419 | 2.9616 | 0.086607 | 0.058728 | 0.04326 | 181.95 | 0.58661 | 0.104965 | 0.201546 | 0.46106 | 0.2 | 0.025281 | 0.00374 | 0.126937 | 658.7 | 0.57472 | 0.5738 | 0.016293 | 166.158 | 14.452 | 0.16794 | 908.51 | 0.326907 | 0.56096 | 2.1296 | 54.012 | 16.295 | 0.008237 | 0.065039 | 0 | 3.82289 | 0.005742 | 0.003955 | 0 | 0.0982 | 0.28129 | 0 | 7416 | 0.05429 | 0.47678 | 1.3633 | 0.092814 | 0.01486 | 0.316184 | 69.6386 | 0.074971 | 0.009853 | 0.083135 | 0.27672 | 0.1405 | 0.099191 | 26.2134 | 11.535
i2 | ashes | inert | residual | 0 | 0.00137196405 | 0.17616 | 0.17616 | 0.183576 | 0.006245 | 0.000126 | n.a. | 85.906 | 0.010306 | 0.0001 | 0 | 0 | 296.32 | 0.805 | 0.006125 | 23.844 | 0 | 2314.87 | 0.212465 | 0.4075 | 0.7416 | 3.3316 | 55.0047 | 0.1573 | 0.030694 | 0.016286 | 0.02307 | 396.04 | 0.93343 | 0.09221 | 0.088819 | 0.07515 | 0 | 0.012322 | 0.013286 | 0.058117 | 2101.95 | 0.20917 | 0.1702 | 0.010757 | 358.894 | 106.532 | 0.44212 | 86.96 | 0.278451 | 0.24561 | 29.5223 | 595.652 | 0.617 | 0.010219 | 0.036295 | 0 | 2.60786 | 0 | 0.002848 | 0 | 0.08514 | 0.225573 | 0 | 1534 | 0.067425 | 0.13403 | 11.5987 | 0.097143 | 0.001552 | 0.086766 | 59.0791 | 0 | 0.008411 | 0.004934 | 0.38804 | 0.1342 | 0.034355 | 33.1427 | 1.04
i3 | cat litter | inert | residual | 0 | 0.02802739113 | 0.86962 | 0.86962 | 0.005774 | 0.127577 | 0.005774 | n.a. | 135.925 | 0.011251 | 0.002458 | 0 | 0 | 1097.22 | 0.1015 | 0.008864 | 46.229 | 0.137121 | 120.05 | 0.010226 | 1.6163 | 0.4273 | 0.4071 | 0.4554 | 0.6982 | 0.065081 | 0.026974 | 0.03878 | 84.29 | 1.52661 | 0.039984 | 0.034741 | 0.04468 | 1.07858 | 0.009185 | 0.002265 | 0.011657 | 449.03 | 1.21233 | 0.2489 | 0.012701 | 322.984 | 25.025 | 0.09442 | 377.1 | 0.324064 | 0.55255 | 0 | 113.575 | 0.98 | 0 | 0.169148 | 0 | 1.2824 | 0 | 0.000624 | 0 | 0.01417 | 0.136468 | 0 | 9099 | 0.072501 | 0.10942 | 2.3216 | 0.024854 | 0.021431 | 0.173236 | 19.2083 | 0.130031 | 0.009237 | 0.101172 | 0.03533 | 0.0724 | 0.102567 | 3.2854 | 1.461
i4 | gravel, sand, stones | inert | residual | 0.026558 | 0.02731883 | 0.59003 | 0.59003 | 0.121244 | 0.029143 | 0.005774 | n.a. | 181.162 | 0.014329 | 0.000265 | 0 | 0 | 1874.71 | 0.4613 | 0 | 23.22 | 0 | 420.8 | 0.049306 | 2.2726 | 1.1843 | 13.5148 | 2.3872 | 2.0572 | 0.124427 | 0.08669 | 0.04953 | 1204.2 | 1.11029 | 0.227792 | 0.037906 | 0.1978 | 1.26623 | 0.013488 | 0.102963 | 0 | 1616.56 | 6.54545 | 8.6452 | 0.013298 | 135.509 | 22.548 | 0.02799 | 524.29 | 0.251439 | 1.84512 | 3.0214 | 58.278 | 4.771 | 0 | 0.749973 | 0 | 2.24279 | 0 | 0.000173 | 0 | 0.01818 | 0.934175 | 0 | 16988 | 0.159487 | 0.93149 | 14.5081 | 0.004139 | 0.044548 | 0.180779 | 68.4862 | 0.016272 | 0.00705 | 0.051135 | 4.13851 | 0.0354 | 0.028637 | 14.6999 | 8.772
i5 | other non-combustibles | inert | residual | 0.122441 | 0.1235613 | 0.25891 | 0.25891 | 0.623645 | 0.075567 | 0.040415 | n.a. | 448.844 | 0.004594 | 0.002458 | 0 | 0 | 423.34 | 0.2467 | 0 | 111.081 | 0 | 3661.21 | 0.052583 | 1.1574 | 0.1194 | 10.6992 | 0.6805 | 0 | 0.044914 | 0.013991 | 0.04418 | 250.94 | 2.70923 | 0.03973 | 0 | 2.29269 | 0.05774 | 0.008571 | 0 | 0 | 91.57 | 0.21415 | 0.1759 | 0.018001 | 68.749 | 8.895 | 0.11163 | 251.83 | 0.032833 | 0.12799 | 0 | 19.338 | 0.46 | 0 | 0.040976 | 0 | 0.22397 | 0 | 0.001656 | 0 | 0.03618 | 0.93322 | 0 | 2272 | 0.012571 | 1.45351 | 2.5352 | 0 | 0.005966 | 0.174349 | 14.1053 | 0 | 0.00294 | 0.07102 | 0.34207 | 65.6803 | 0.058997 | 16.5774 | 105.876
SS-G1 | glass packaging-clear | glass | source-segegated | 0 | 0.00012060981 | 0.15275 | 0.15275 | 0.037859 | 0.000549 | 0 | 0.015556 | 5.828 | 0.002228 | 5.8e-05 | 0 | 0 | 122.63 | 0.5989 | 0 | 3.491 | 0 | 1733.69 | 0.325688 | 0.2136 | 0.0694 | 0.1861 | 0.7635 | 0.0595 | 0.027568 | 0.012756 | 0.25141 | 15.01 | 0.06314 | 0.041617 | 0.012438 | 0.0292 | 0 | 0.01018 | 0.005139 | 0 | 54.64 | 0.06351 | 3.3137 | 0.004605 | 157.884 | 1.632 | 0.11931 | 553.61 | 0.027841 | 0.10913 | 0.1258 | 4.538 | 5.218 | 0 | 0.009701 | 0 | 0.29786 | 0 | 0.000608 | 0 | 1.12599 | 0.325754 | 0 | 6474 | 0.03994 | 0.33042 | 10.198 | 0.007047 | 0.002207 | 0.003894 | 8.6197 | 0 | 0.004104 | 0.022206 | 0.22556 | 0.0603 | 0.020603 | 0.9211 | 1.093
SS-G2 | glass packaging-green | glass | source-segegated | 0 | 0.00018981216 | 0.03512 | 0.03512 | 0.043359 | 0.000864 | 0 | 0.026312 | 21.964 | 0.000231 | 0 | 0 | 0 | 167.41 | 0.7115 | 0 | 21.878 | 0 | 799.06 | 0.097882 | 0.5433 | 0.1144 | 0.1843 | 24.0293 | 0.0274 | 0.037131 | 0.020456 | 0.01898 | 69.99 | 0.11 | 0.002511 | 0.050565 | 0.1272 | 0 | 0.001474 | 0.006326 | 0 | 132.44 | 0.05936 | 4.7914 | 0.005572 | 191.075 | 1.197 | 0.21465 | 1477.01 | 0.051657 | 0.2247 | 0.8147 | 8.845 | 2.183 | 0 | 0.006915 | 0 | 0.16539 | 0 | 0.002951 | 0 | 1.12099 | 0.087328 | 0 | 7466 | 0.029486 | 0.97478 | 6.0796 | 0.006133 | 0.004093 | 0.027206 | 13.9514 | 0 | 0.002007 | 0.016726 | 0.52447 | 0.2808 | 0.007017 | 33.04 | 1.45
SS-G3 | glass packaging-brown | glass | source-segegated | 0 | 9.402732e-05 | 0.13856 | 0.13856 | 0.027749 | 0.000428 | 0 | 0.010151 | 99.898 | 0.003007 | 0 | 0 | 0 | 77.39 | 0.7983 | 0 | 11.306 | 0 | 1405.7 | 0.029721 | 0.4132 | 0.0284 | 0.2556 | 2.3786 | 0.0543 | 0.008779 | 0.010307 | 0.0234 | 21.96 | 0.21252 | 0.066474 | 0.019505 | 0.09878 | 0 | 0.007295 | 0.004706 | 0 | 661.44 | 0.11246 | 2.9639 | 0.004438 | 22.561 | 1.008 | 0.11727 | 1221.86 | 0.024862 | 0.16978 | 0.2694 | 132.831 | 1.006 | 0 | 0.012058 | 0 | 0.66931 | 0 | 0.000643 | 0 | 0.53338 | 0.201083 | 0 | 9124 | 0.038365 | 0.17356 | 3.4194 | 0.011589 | 0.004233 | 0.043228 | 96.4484 | 0 | 0.007878 | 0.011529 | 0.11545 | 0.0282 | 0.004279 | 3.756 | 1.264
SS-G4 | kitchen and table ware glass | glass | source-segegated | 0 | 0.00016872192 | 0.04041 | 0.04041 | 0.036056 | 0.000768 | 0 | 0.019296 | 571.922 | 0.00085 | 0.002401 | 0 | 4.07469 | 662 | 80.5618 | 0.033189 | 20.27 | 0.176276 | 895.71 | 0.10345 | 10.9143 | 0.1571 | 17.393 | 0.829 | 24.6993 | 0.014376 | 0.025268 | 1.14821 | 16.05 | 2.45245 | 0.056982 | 0.219124 | 0.20116 | 0 | 0.013782 | 0.030561 | 0.843675 | 212.03 | 0.19006 | 0.2452 | 0.010159 | 581.97 | 3.067 | 0.34641 | 1331.39 | 0.023583 | 0.17188 | 0 | 8.16 | 5.808 | 0.020537 | 0.101473 | 0 | 2.29704 | 0.009665 | 0.000173 | 0 | 2.3219 | 0.044146 | 0 | 7420 | 0.029374 | 0.62619 | 1.048 | 0.08489 | 0.010151 | 0.450625 | 3.3101 | 0.272248 | 0.005923 | 0.032768 | 0.03903 | 0.2701 | 0.008663 | 22.0005 | 1.474
SS-i1 | ceramics | inert | source-segegated | 0 | 0.00023924241 | 0.04726 | 0.04726 | 0 | 0.001089 | 0 | n.a. | 584.008 | 0.000557 | 0.000666 | 0 | 0 | 2342.53 | 2.6722 | 0.020021 | 18.556 | 0.360465 | 52.52 | 0.079371 | 0.6595 | 21.6014 | 1.6601 | 23.8641 | 0.0411 | 0.06178 | 0.013501 | 0.26289 | 171.63 | 0.25256 | 0.11831 | 0.034 | 0.19869 | 0.15275 | 0.05646 | 0.009924 | 0 | 825.68 | 0.45006 | 0.6916 | 0.022923 | 16.834 | 18.953 | 0.33876 | 58.01 | 0.254658 | 0.10776 | 0.4527 | 23.553 | 104.13 | 0 | 0.067429 | 0 | 3.22928 | 0 | 0.004814 | 0 | 0.436 | 0.73378 | 0 | 11181 | 0.023466 | 1.03485 | 1.9843 | 0.030839 | 0.01623 | 0.141984 | 60.9049 | 0.040559 | 0.006601 | 0.072374 | 0.78923 | 0.3134 | 0.036383 | 19.4848 | 5.575
SS-i4 | gravel, sand, stones | inert | source-segegated | 0 | 0.00010017864 | 0.06506 | 0.06506 | 0.056862 | 0.000456 | 0 | n.a. | 177.45 | 0.002007 | 0.001007 | 0 | 0 | 51.91 | 0 | 0 | 0.341 | 0 | 6214.87 | 0.08362 | 0.0289 | 0.0316 | 0 | 0.1165 | 0 | 0.005848 | 0 | 0.00419 | 2.34 | 0 | 0.007151 | 0 | 0 | 5.33791 | 0 | 0 | 0 | 0 | 0.01366 | 0 | 0 | 37.649 | 0.754 | 0 | 0 | 0.006679 | 0.01172 | 0 | 17.898 | 0.642 | 0 | 0.0003 | 0 | 0 | 0 | 0.000866 | 0 | 0.04099 | 0.010999 | 0 | 970 | 0 | 0.02293 | 2.5329 | 0 | 0.000651 | 0 | 0.7089 | 0 | 0 | 0.004976 | 0 | 0.0183 | 0.00671 | 0 | 0

## n_replicates
Fraction ID | Fraction name | Material type | Waste flow | HHV | LHV | ash | VS | C | H | N | O | S | Cl | F | Br | Ag | Al | As | Au | Ba | Be | Ca | Cd | Ce | Co | Cu | Cr | Cs | Dy | Eu | Er | Fe | Ga | Gd | Ge | Hf | Hg | Ho | In | Ir | K | La | Li | Lu | Mg | Mn | Mo | Na | Nb | Nd | Ni | P | Pb | Pd | Pr | Pt | Rb | Re | Rh | Ru | Sb | Sc | Se | Si | Sm | Sn | Sr | Ta | Tb | Th | Ti | Tl | Tm | U | V | W | Yb | Zn | Zr
|  |  |  | n | n | n | n | n | n | n | n | n | n | n | n | n | n | n | n | n | n | n | n | n | n | n | n | n | n | n | n | n | n | n | n | n | n | n | n | n | n | n | n | n | n | n | n | n | n | n | n | n | n | n | n | n | n | n | n | n | n | n | n | n | n | n | n | n | n | n | n | n | n | n | n | n | n | n | n
F1 | animal-derived food waste | food waste | residual | 3 | - | 3 | 3 | 3 | 3 | 3 | 4 | 3 | 3 | 3 | 3 | 3 | 3 | 3 | 3 | 3 | 3 | 3 | 3 | 3 | 3 | 3 | 3 | 3 | 3 | 3 | 3 | 3 | 3 | 3 | 3 | 3 | 3 | 3 | 3 | 3 | 3 | 3 | 3 | 3 | 3 | 3 | 3 | 3 | 3 | 3 | 3 | 3 | 3 | 3 | 3 | 3 | 3 | 3 | 3 | 3 | 3 | 3 | 3 | 3 | 3 | 3 | 3 | 3 | 3 | 3 | 3 | 3 | 3 | 3 | 3 | 3 | 3 | 3 | 3
F2 | vegetable food waste | food waste | residual | 3 | - | 3 | 3 | 3 | 3 | 3 | 4 | 3 | 3 | 3 | 3 | 3 | 3 | 3 | 3 | 3 | 3 | 3 | 3 | 3 | 3 | 3 | 3 | 3 | 3 | 3 | 3 | 3 | 3 | 3 | 3 | 3 | 3 | 3 | 3 | 3 | 3 | 3 | 3 | 3 | 3 | 3 | 3 | 3 | 3 | 3 | 3 | 3 | 3 | 3 | 3 | 3 | 3 | 3 | 3 | 3 | 3 | 3 | 3 | 3 | 3 | 3 | 3 | 3 | 3 | 3 | 3 | 3 | 3 | 3 | 3 | 3 | 3 | 3 | 3
Y1 | plant material | gardening waste | residual | 3 | - | 3 | 3 | 3 | 3 | 3 | 4 | 6 | 3 | 3 | 3 | 6 | 6 | 6 | 6 | 6 | 6 | 6 | 6 | 6 | 6 | 6 | 6 | 6 | 6 | 6 | 6 | 6 | 6 | 6 | 6 | 6 | 3 | 6 | 6 | 6 | 6 | 6 | 6 | 6 | 6 | 6 | 6 | 6 | 6 | 6 | 6 | 6 | 6 | 6 | 6 | 6 | 6 | 6 | 6 | 6 | 6 | 6 | 6 | 6 | 6 | 6 | 6 | 6 | 6 | 6 | 6 | 6 | 6 | 6 | 6 | 6 | 6 | 6 | 6
Y2 | woody plant material | gardening waste | residual | 3 | - | 3 | 3 | 3 | 3 | 3 | 4 | 3 | 3 | 3 | 3 | 3 | 3 | 3 | 3 | 3 | 3 | 3 | 3 | 3 | 3 | 3 | 3 | 3 | 3 | 3 | 3 | 3 | 3 | 3 | 3 | 3 | 3 | 3 | 3 | 3 | 3 | 3 | 3 | 3 | 3 | 3 | 3 | 3 | 3 | 3 | 3 | 3 | 3 | 3 | 3 | 3 | 3 | 3 | 3 | 3 | 3 | 3 | 3 | 3 | 3 | 3 | 3 | 3 | 3 | 3 | 3 | 3 | 3 | 3 | 3 | 3 | 3 | 3 | 3
Y3 | humus | gardening waste | residual | 3 | - | 3 | 3 | 3 | 3 | 3 | 4 | 3 | 3 | 3 | 3 | 3 | 3 | 3 | 3 | 3 | 3 | 3 | 3 | 3 | 3 | 3 | 3 | 3 | 3 | 3 | 3 | 3 | 3 | 3 | 3 | 3 | 3 | 3 | 3 | 3 | 3 | 3 | 3 | 3 | 3 | 3 | 3 | 3 | 3 | 3 | 3 | 3 | 3 | 3 | 3 | 3 | 3 | 3 | 3 | 3 | 3 | 3 | 3 | 3 | 3 | 3 | 3 | 3 | 3 | 3 | 3 | 3 | 3 | 3 | 3 | 3 | 3 | 3 | 3
Y4 | animal excrements-dog | gardening waste | residual | 3 | - | 3 | 3 | 3 | 3 | 3 | 4 | 3 | 3 | 3 | 3 | 3 | 3 | 3 | 3 | 3 | 3 | 3 | 3 | 3 | 3 | 3 | 3 | 3 | 3 | 3 | 3 | 3 | 3 | 3 | 3 | 3 | 3 | 3 | 3 | 3 | 3 | 3 | 3 | 3 | 3 | 3 | 3 | 3 | 3 | 3 | 3 | 3 | 3 | 3 | 3 | 3 | 3 | 3 | 3 | 3 | 3 | 3 | 3 | 3 | 3 | 3 | 3 | 3 | 3 | 3 | 3 | 3 | 3 | 3 | 3 | 3 | 3 | 3 | 3
Y5 | animal excrements-cat | gardening waste | residual | 3 | - | 3 | 3 | 3 | 3 | 3 | 4 | 3 | 3 | 3 | 3 | 3 | 3 | 3 | 3 | 3 | 3 | 3 | 3 | 3 | 3 | 3 | 3 | 3 | 3 | 3 | 3 | 3 | 3 | 3 | 3 | 3 | 3 | 3 | 3 | 3 | 3 | 3 | 3 | 3 | 3 | 3 | 3 | 3 | 3 | 3 | 3 | 3 | 3 | 3 | 3 | 3 | 3 | 3 | 3 | 3 | 3 | 3 | 3 | 3 | 3 | 3 | 3 | 3 | 3 | 3 | 3 | 3 | 3 | 3 | 3 | 3 | 3 | 3 | 3
Y6 | animal bedding | gardening waste | residual | 3 | - | 3 | 3 | 3 | 3 | 3 | 4 | 3 | 3 | 3 | 3 | 3 | 3 | 3 | 3 | 3 | 3 | 3 | 3 | 3 | 3 | 3 | 3 | 3 | 3 | 3 | 3 | 3 | 3 | 3 | 3 | 3 | 3 | 3 | 3 | 3 | 3 | 3 | 3 | 3 | 3 | 3 | 3 | 3 | 3 | 3 | 3 | 3 | 3 | 3 | 3 | 3 | 3 | 3 | 3 | 3 | 3 | 3 | 3 | 3 | 3 | 3 | 3 | 3 | 3 | 3 | 3 | 3 | 3 | 3 | 3 | 3 | 3 | 3 | 3
PC1 | magazines and advertisment | paper & cardboard | residual | 12 | - | 12 | 12 | 20 | 20 | 20 | 4 | 12 | 12 | 12 | 12 | 12 | 12 | 12 | 12 | 12 | 12 | 12 | 12 | 12 | 12 | 12 | 12 | 12 | 12 | 12 | 12 | 12 | 12 | 12 | 12 | 12 | 12 | 12 | 12 | 12 | 12 | 12 | 12 | 12 | 12 | 12 | 12 | 12 | 12 | 12 | 12 | 12 | 12 | 12 | 12 | 12 | 12 | 12 | 12 | 12 | 12 | 12 | 12 | 12 | 12 | 12 | 12 | 12 | 12 | 12 | 12 | 12 | 12 | 12 | 12 | 12 | 12 | 12 | 12
PC2 | newsprint | paper & cardboard | residual | 9 | - | 9 | 9 | 15 | 15 | 15 | n.a. | 9 | 9 | 9 | 9 | 9 | 9 | 9 | 9 | 9 | 9 | 9 | 9 | 9 | 9 | 9 | 9 | 9 | 9 | 9 | 9 | 9 | 9 | 9 | 9 | 9 | 9 | 9 | 9 | 9 | 9 | 9 | 9 | 9 | 9 | 9 | 9 | 9 | 9 | 9 | 9 | 9 | 9 | 9 | 9 | 9 | 9 | 9 | 9 | 9 | 9 | 9 | 9 | 9 | 9 | 9 | 9 | 9 | 9 | 9 | 9 | 9 | 9 | 9 | 9 | 9 | 9 | 9 | 9
PC3 | office/administartive paper | paper & cardboard | residual | 12 | - | 12 | 12 | 14 | 14 | 15 | n.a. | 12 | 12 | 12 | 12 | 12 | 12 | 12 | 12 | 12 | 12 | 12 | 12 | 12 | 12 | 12 | 12 | 12 | 12 | 12 | 12 | 12 | 12 | 12 | 12 | 12 | 12 | 12 | 12 | 12 | 12 | 12 | 12 | 12 | 12 | 12 | 12 | 12 | 12 | 12 | 12 | 12 | 12 | 12 | 12 | 12 | 12 | 12 | 12 | 12 | 12 | 12 | 12 | 12 | 12 | 12 | 12 | 12 | 12 | 12 | 12 | 12 | 12 | 12 | 12 | 12 | 12 | 12 | 12
PC4 | books | paper & cardboard | residual | 6 | - | 6 | 6 | 8 | 8 | 8 | n.a. | 6 | 6 | 6 | 6 | 6 | 6 | 6 | 6 | 6 | 6 | 6 | 6 | 6 | 6 | 6 | 6 | 6 | 6 | 6 | 6 | 6 | 6 | 6 | 6 | 6 | 6 | 6 | 6 | 6 | 6 | 6 | 6 | 6 | 6 | 6 | 6 | 6 | 6 | 6 | 6 | 6 | 6 | 6 | 6 | 6 | 6 | 6 | 6 | 6 | 6 | 6 | 6 | 6 | 6 | 6 | 6 | 6 | 6 | 6 | 6 | 6 | 6 | 6 | 6 | 6 | 6 | 6 | 6
PC5 | tissue paper | paper & cardboard | residual | 3 | - | 3 | 3 | 5 | 5 | 5 | 4 | 3 | 3 | 3 | 3 | 3 | 3 | 3 | 3 | 3 | 3 | 3 | 3 | 3 | 3 | 3 | 3 | 3 | 3 | 3 | 3 | 3 | 3 | 3 | 3 | 3 | 3 | 3 | 3 | 3 | 3 | 3 | 3 | 3 | 3 | 3 | 3 | 3 | 3 | 3 | 3 | 3 | 3 | 3 | 3 | 3 | 3 | 3 | 3 | 3 | 3 | 3 | 3 | 3 | 3 | 3 | 3 | 3 | 3 | 3 | 3 | 3 | 3 | 3 | 3 | 3 | 3 | 3 | 3
PC6 | other paper | paper & cardboard | residual | 9 | - | 9 | 9 | 15 | 15 | 15 | n.a. | 9 | 9 | 9 | 9 | 9 | 9 | 9 | 9 | 9 | 9 | 9 | 9 | 9 | 9 | 9 | 9 | 9 | 9 | 9 | 9 | 9 | 9 | 9 | 9 | 9 | 9 | 9 | 9 | 9 | 9 | 9 | 9 | 9 | 9 | 9 | 9 | 9 | 9 | 9 | 9 | 9 | 9 | 9 | 9 | 9 | 9 | 9 | 9 | 9 | 9 | 9 | 9 | 9 | 9 | 9 | 9 | 9 | 9 | 9 | 9 | 9 | 9 | 9 | 9 | 9 | 9 | 9 | 9
PC7 | cardboard and paperboard | paper & cardboard | residual | 24 | - | 24 | 24 | 38 | 38 | 38 | n.a. | 24 | 24 | 24 | 24 | 24 | 24 | 24 | 24 | 24 | 24 | 24 | 24 | 24 | 24 | 24 | 24 | 24 | 24 | 24 | 24 | 24 | 24 | 24 | 24 | 24 | 24 | 24 | 24 | 24 | 24 | 24 | 24 | 24 | 24 | 24 | 24 | 24 | 24 | 24 | 24 | 24 | 24 | 24 | 24 | 24 | 24 | 24 | 24 | 24 | 24 | 24 | 24 | 24 | 24 | 24 | 24 | 24 | 24 | 24 | 24 | 24 | 24 | 24 | 24 | 24 | 24 | 24 | 24
PC8 | paper and cardboard composites | paper & cardboard | residual | 12 | - | 12 | 12 | 20 | 20 | 20 | 4 | 12 | 12 | 12 | 12 | 12 | 12 | 12 | 12 | 12 | 12 | 12 | 12 | 12 | 12 | 12 | 12 | 12 | 12 | 12 | 12 | 12 | 12 | 12 | 12 | 12 | 12 | 12 | 12 | 12 | 12 | 12 | 12 | 12 | 12 | 12 | 12 | 12 | 12 | 12 | 12 | 12 | 12 | 12 | 12 | 12 | 12 | 12 | 12 | 12 | 12 | 12 | 12 | 12 | 12 | 12 | 12 | 12 | 12 | 12 | 12 | 12 | 12 | 12 | 12 | 12 | 12 | 12 | 12
SS-PC1 | magazines and advertisment | paper & cardboard | source-segegated | 12 | - | 12 | 12 | 20 | 20 | 20 | n.a. | 12 | 12 | 12 | 12 | 12 | 12 | 12 | 12 | 12 | 12 | 12 | 12 | 12 | 12 | 12 | 12 | 12 | 12 | 12 | 12 | 12 | 12 | 12 | 12 | 12 | 12 | 12 | 12 | 12 | 12 | 12 | 12 | 12 | 12 | 12 | 12 | 12 | 12 | 12 | 12 | 12 | 12 | 12 | 12 | 12 | 12 | 12 | 12 | 12 | 12 | 12 | 12 | 12 | 12 | 12 | 12 | 12 | 12 | 12 | 12 | 12 | 12 | 12 | 12 | 12 | 12 | 12 | 12
SS-PC2 | newsprint | paper & cardboard | source-segegated | 9 | - | 9 | 9 | 15 | 15 | 15 | n.a. | 9 | 9 | 9 | 9 | 9 | 9 | 9 | 9 | 9 | 9 | 9 | 9 | 9 | 9 | 9 | 9 | 9 | 9 | 9 | 9 | 9 | 9 | 9 | 9 | 9 | 9 | 9 | 9 | 9 | 9 | 9 | 9 | 9 | 9 | 9 | 9 | 9 | 9 | 9 | 9 | 9 | 9 | 9 | 9 | 9 | 9 | 9 | 9 | 9 | 9 | 9 | 9 | 9 | 9 | 9 | 9 | 9 | 9 | 9 | 9 | 9 | 9 | 9 | 9 | 9 | 9 | 9 | 9
SS-PC3 | office/administartive paper | paper & cardboard | source-segegated | 9 | - | 9 | 9 | 15 | 15 | 15 | n.a. | 9 | 9 | 9 | 9 | 9 | 9 | 9 | 9 | 9 | 9 | 9 | 9 | 9 | 9 | 9 | 9 | 9 | 9 | 9 | 9 | 9 | 9 | 9 | 9 | 9 | 9 | 9 | 9 | 9 | 9 | 9 | 9 | 9 | 9 | 9 | 9 | 9 | 9 | 9 | 9 | 9 | 9 | 9 | 9 | 9 | 9 | 9 | 9 | 9 | 9 | 9 | 9 | 9 | 9 | 9 | 9 | 9 | 9 | 9 | 9 | 9 | 9 | 9 | 9 | 9 | 9 | 9 | 9
SS-PC4 | books | paper & cardboard | source-segegated | 3 | - | 2 | 2 | 5 | 5 | 5 | n.a. | 3 | 3 | 3 | 3 | 3 | 3 | 3 | 3 | 3 | 3 | 3 | 3 | 3 | 3 | 3 | 3 | 3 | 3 | 3 | 3 | 3 | 3 | 3 | 3 | 3 | 3 | 3 | 3 | 3 | 3 | 3 | 3 | 3 | 3 | 3 | 3 | 3 | 3 | 3 | 3 | 3 | 3 | 3 | 3 | 3 | 3 | 3 | 3 | 3 | 3 | 3 | 3 | 3 | 3 | 3 | 3 | 3 | 3 | 3 | 3 | 3 | 3 | 3 | 3 | 3 | 3 | 3 | 3
SS-PC5 | tissue paper | paper & cardboard | source-segegated | 3 | - | 3 | 3 | 5 | 5 | 5 | n.a. | 3 | 3 | 3 | 3 | 3 | 3 | 3 | 3 | 3 | 3 | 3 | 3 | 3 | 3 | 3 | 3 | 3 | 3 | 3 | 3 | 3 | 3 | 3 | 3 | 3 | 3 | 3 | 3 | 3 | 3 | 3 | 3 | 3 | 3 | 3 | 3 | 3 | 3 | 3 | 3 | 3 | 3 | 3 | 3 | 3 | 3 | 3 | 3 | 3 | 3 | 3 | 3 | 3 | 3 | 3 | 3 | 3 | 3 | 3 | 3 | 3 | 3 | 3 | 3 | 3 | 3 | 3 | 3
SS-PC6 | other paper | paper & cardboard | source-segegated | 9 | - | 9 | 9 | 15 | 15 | 14 | n.a. | 9 | 9 | 9 | 9 | 9 | 9 | 9 | 9 | 9 | 9 | 9 | 9 | 9 | 9 | 9 | 9 | 9 | 9 | 9 | 9 | 9 | 9 | 9 | 9 | 9 | 9 | 9 | 9 | 9 | 9 | 9 | 9 | 9 | 9 | 9 | 9 | 9 | 9 | 9 | 9 | 9 | 9 | 9 | 9 | 9 | 9 | 9 | 9 | 9 | 9 | 9 | 9 | 9 | 9 | 9 | 9 | 9 | 9 | 9 | 9 | 9 | 9 | 9 | 9 | 9 | 9 | 9 | 9
SS-PC7 | cardboard and paperboard | paper & cardboard | source-segegated | 24 | - | 24 | 24 | 40 | 40 | 40 | n.a. | 25 | 24 | 24 | 24 | 25 | 25 | 25 | 25 | 25 | 25 | 25 | 25 | 25 | 25 | 25 | 25 | 25 | 25 | 25 | 25 | 25 | 25 | 25 | 25 | 25 | 24 | 25 | 25 | 25 | 25 | 25 | 25 | 25 | 25 | 25 | 25 | 25 | 25 | 25 | 25 | 25 | 25 | 25 | 25 | 25 | 25 | 25 | 25 | 25 | 25 | 25 | 25 | 25 | 25 | 25 | 25 | 25 | 25 | 25 | 25 | 25 | 25 | 25 | 25 | 25 | 25 | 25 | 25
SS-PC8 | paper and cardboard composites | paper & cardboard | source-segegated | 12 | - | 12 | 12 | 20 | 20 | 20 | n.a. | 12 | 12 | 12 | 12 | 12 | 12 | 12 | 12 | 12 | 12 | 12 | 12 | 12 | 12 | 12 | 12 | 12 | 12 | 12 | 12 | 12 | 12 | 12 | 12 | 12 | 12 | 12 | 12 | 12 | 12 | 12 | 12 | 12 | 12 | 12 | 12 | 12 | 12 | 12 | 12 | 12 | 12 | 12 | 12 | 12 | 12 | 12 | 12 | 12 | 12 | 12 | 12 | 12 | 12 | 12 | 12 | 12 | 12 | 12 | 12 | 12 | 12 | 12 | 12 | 12 | 12 | 12 | 12
P1 | plastic packaging-PET | plastic | residual | 3 | - | 3 | 3 | 3 | 3 | 3 | 4 | 3 | 3 | 3 | 3 | 3 | 3 | 3 | 3 | 3 | 3 | 3 | 3 | 3 | 3 | 3 | 3 | 3 | 3 | 3 | 3 | 3 | 3 | 3 | 3 | 3 | 3 | 3 | 3 | 3 | 3 | 3 | 3 | 3 | 3 | 3 | 3 | 3 | 3 | 3 | 3 | 3 | 3 | 3 | 3 | 3 | 3 | 3 | 3 | 3 | 3 | 3 | 3 | 3 | 3 | 3 | 3 | 3 | 3 | 3 | 3 | 3 | 3 | 3 | 3 | 3 | 3 | 3 | 3
P11 | non-packaging plastic-PP | plastic | residual | 3 | - | 3 | 3 | 3 | 3 | 3 | n.a. | 3 | 3 | 3 | 3 | 3 | 3 | 3 | 3 | 3 | 3 | 3 | 3 | 3 | 3 | 3 | 3 | 3 | 3 | 3 | 3 | 3 | 3 | 3 | 3 | 3 | 3 | 3 | 3 | 3 | 3 | 3 | 3 | 3 | 3 | 3 | 3 | 3 | 3 | 3 | 3 | 3 | 3 | 3 | 3 | 3 | 3 | 3 | 3 | 3 | 3 | 3 | 3 | 3 | 3 | 3 | 3 | 3 | 3 | 3 | 3 | 3 | 3 | 3 | 3 | 3 | 3 | 3 | 3
P12 | non-packaging plastic-PET | plastic | residual | 3 | - | 3 | 3 | 3 | 3 | 3 | n.a. | 3 | 3 | 3 | 3 | 3 | 3 | 3 | 3 | 3 | 3 | 3 | 3 | 3 | 3 | 3 | 3 | 3 | 3 | 3 | 3 | 3 | 3 | 3 | 3 | 3 | 3 | 3 | 3 | 3 | 3 | 3 | 3 | 3 | 3 | 3 | 3 | 3 | 3 | 3 | 3 | 3 | 3 | 3 | 3 | 3 | 3 | 3 | 3 | 3 | 3 | 3 | 3 | 3 | 3 | 3 | 3 | 3 | 3 | 3 | 3 | 3 | 3 | 3 | 3 | 3 | 3 | 3 | 3
P13 | non-packaging plastic-no label | plastic | residual | 3 | - | 3 | 3 | 3 | 3 | 3 | n.a. | 3 | 3 | 3 | 3 | 3 | 3 | 3 | 3 | 3 | 3 | 3 | 3 | 3 | 3 | 3 | 3 | 3 | 3 | 3 | 3 | 3 | 3 | 3 | 3 | 3 | 3 | 3 | 3 | 3 | 3 | 3 | 3 | 3 | 3 | 3 | 3 | 3 | 3 | 3 | 3 | 3 | 3 | 3 | 3 | 3 | 3 | 3 | 3 | 3 | 3 | 3 | 3 | 3 | 3 | 3 | 3 | 3 | 3 | 3 | 3 | 3 | 3 | 3 | 3 | 3 | 3 | 3 | 3
P14 | non-packaging plastic-LDPE | plastic | residual | 3 | - | 3 | 3 | 3 | 3 | 3 | n.a. | 3 | 3 | 3 | 3 | 3 | 3 | 3 | 3 | 3 | 3 | 3 | 3 | 3 | 3 | 3 | 3 | 3 | 3 | 3 | 3 | 3 | 3 | 3 | 3 | 3 | 3 | 3 | 3 | 3 | 3 | 3 | 3 | 3 | 3 | 3 | 3 | 3 | 3 | 3 | 3 | 3 | 3 | 3 | 3 | 3 | 3 | 3 | 3 | 3 | 3 | 3 | 3 | 3 | 3 | 3 | 3 | 3 | 3 | 3 | 3 | 3 | 3 | 3 | 3 | 3 | 3 | 3 | 3
P2 | plastic packaging-HDPE | plastic | residual | 3 | - | 3 | 3 | 3 | 3 | 3 | n.a. | 3 | 3 | 3 | 3 | 3 | 3 | 3 | 3 | 3 | 3 | 3 | 3 | 3 | 3 | 3 | 3 | 3 | 3 | 3 | 3 | 3 | 3 | 3 | 3 | 3 | 3 | 3 | 3 | 3 | 3 | 3 | 3 | 3 | 3 | 3 | 3 | 3 | 3 | 3 | 3 | 3 | 3 | 3 | 3 | 3 | 3 | 3 | 3 | 3 | 3 | 3 | 3 | 3 | 3 | 3 | 3 | 3 | 3 | 3 | 3 | 3 | 3 | 3 | 3 | 3 | 3 | 3 | 3
P3 | plastic packaging-PP | plastic | residual | 3 | - | 3 | 3 | 3 | 3 | 3 | n.a. | 3 | 3 | 3 | 3 | 3 | 3 | 3 | 3 | 3 | 3 | 3 | 3 | 3 | 3 | 3 | 3 | 3 | 3 | 3 | 3 | 3 | 3 | 3 | 3 | 3 | 3 | 3 | 3 | 3 | 3 | 3 | 3 | 3 | 3 | 3 | 3 | 3 | 3 | 3 | 3 | 3 | 3 | 3 | 3 | 3 | 3 | 3 | 3 | 3 | 3 | 3 | 3 | 3 | 3 | 3 | 3 | 3 | 3 | 3 | 3 | 3 | 3 | 3 | 3 | 3 | 3 | 3 | 3
P4 | plastic packaging-PS | plastic | residual | 3 | - | 3 | 3 | 3 | 3 | 3 | n.a. | 3 | 3 | 3 | 3 | 3 | 3 | 3 | 3 | 3 | 3 | 3 | 3 | 3 | 3 | 3 | 3 | 3 | 3 | 3 | 3 | 3 | 3 | 3 | 3 | 3 | 3 | 3 | 3 | 3 | 3 | 3 | 3 | 3 | 3 | 3 | 3 | 3 | 3 | 3 | 3 | 3 | 3 | 3 | 3 | 3 | 3 | 3 | 3 | 3 | 3 | 3 | 3 | 3 | 3 | 3 | 3 | 3 | 3 | 3 | 3 | 3 | 3 | 3 | 3 | 3 | 3 | 3 | 3
P5 | plastic packaging-expanded PS | plastic | residual | 3 | - | 3 | 3 | 3 | 3 | 3 | n.a. | 3 | 3 | 3 | 3 | 3 | 3 | 3 | 3 | 3 | 3 | 3 | 3 | 3 | 3 | 3 | 3 | 3 | 3 | 3 | 3 | 3 | 3 | 3 | 3 | 3 | 3 | 3 | 3 | 3 | 3 | 3 | 3 | 3 | 3 | 3 | 3 | 3 | 3 | 3 | 3 | 3 | 3 | 3 | 3 | 3 | 3 | 3 | 3 | 3 | 3 | 3 | 3 | 3 | 3 | 3 | 3 | 3 | 3 | 3 | 3 | 3 | 3 | 3 | 3 | 3 | 3 | 3 | 3
P6 | plastic packaging-no label | plastic | residual | 3 | - | 3 | 3 | 3 | 3 | 3 | n.a. | 3 | 3 | 3 | 3 | 3 | 3 | 3 | 3 | 3 | 3 | 3 | 3 | 3 | 3 | 3 | 3 | 3 | 3 | 3 | 3 | 3 | 3 | 3 | 3 | 3 | 3 | 3 | 3 | 3 | 3 | 3 | 3 | 3 | 3 | 3 | 3 | 3 | 3 | 3 | 3 | 3 | 3 | 3 | 3 | 3 | 3 | 3 | 3 | 3 | 3 | 3 | 3 | 3 | 3 | 3 | 3 | 3 | 3 | 3 | 3 | 3 | 3 | 3 | 3 | 3 | 3 | 3 | 3
P7 | plastic packaging-identification code 7-19 | plastic | residual | 3 | - | 3 | 3 | 3 | 3 | 3 | n.a. | 3 | 3 | 3 | 3 | 3 | 3 | 3 | 3 | 3 | 3 | 3 | 3 | 3 | 3 | 3 | 3 | 3 | 3 | 3 | 3 | 3 | 3 | 3 | 3 | 3 | 3 | 3 | 3 | 3 | 3 | 3 | 3 | 3 | 3 | 3 | 3 | 3 | 3 | 3 | 3 | 3 | 3 | 3 | 3 | 3 | 3 | 3 | 3 | 3 | 3 | 3 | 3 | 3 | 3 | 3 | 3 | 3 | 3 | 3 | 3 | 3 | 3 | 3 | 3 | 3 | 3 | 3 | 3
P8 | plastic packaging-foil | plastic | residual | 3 | - | 3 | 3 | 4 | 4 | 4 | n.a. | 3 | 3 | 3 | 3 | 3 | 3 | 3 | 3 | 3 | 3 | 3 | 3 | 3 | 3 | 3 | 3 | 3 | 3 | 3 | 3 | 3 | 3 | 3 | 3 | 3 | 3 | 3 | 3 | 3 | 3 | 3 | 3 | 3 | 3 | 3 | 3 | 3 | 3 | 3 | 3 | 3 | 3 | 3 | 3 | 3 | 3 | 3 | 3 | 3 | 3 | 3 | 3 | 3 | 3 | 3 | 3 | 3 | 3 | 3 | 3 | 3 | 3 | 3 | 3 | 3 | 3 | 3 | 3
P9 | plastic packaging-composite | plastic | residual | 3 | - | 3 | 3 | 3 | 3 | 3 | 4 | 3 | 3 | 3 | 3 | 3 | 3 | 3 | 3 | 3 | 3 | 3 | 3 | 3 | 3 | 3 | 3 | 3 | 3 | 3 | 3 | 3 | 3 | 3 | 3 | 3 | 3 | 3 | 3 | 3 | 3 | 3 | 3 | 3 | 3 | 3 | 3 | 3 | 3 | 3 | 3 | 3 | 3 | 3 | 3 | 3 | 3 | 3 | 3 | 3 | 3 | 3 | 3 | 3 | 3 | 3 | 3 | 3 | 3 | 3 | 3 | 3 | 3 | 3 | 3 | 3 | 3 | 3 | 3
SS-P1 | plastic packaging-PET | plastic | source-segegated | 3 | - | 3 | 3 | 3 | 3 | 3 | n.a. | 3 | 3 | 3 | 3 | 3 | 3 | 3 | 3 | 3 | 3 | 3 | 3 | 3 | 3 | 3 | 3 | 3 | 3 | 3 | 3 | 3 | 3 | 3 | 3 | 3 | 3 | 3 | 3 | 3 | 3 | 3 | 3 | 3 | 3 | 3 | 3 | 3 | 3 | 3 | 3 | 3 | 3 | 3 | 3 | 3 | 3 | 3 | 3 | 3 | 3 | 3 | 3 | 3 | 3 | 3 | 3 | 3 | 3 | 3 | 3 | 3 | 3 | 3 | 3 | 3 | 3 | 3 | 3
SS-P10 | non-packaging plastic-identification code 7-19 | plastic | source-segegated | 3 | - | 3 | 3 | 4 | 4 | 4 | n.a. | 3 | 3 | 3 | 3 | 3 | 3 | 3 | 3 | 3 | 3 | 3 | 3 | 3 | 3 | 3 | 3 | 3 | 3 | 3 | 3 | 3 | 3 | 3 | 3 | 3 | 3 | 3 | 3 | 3 | 3 | 3 | 3 | 3 | 3 | 3 | 3 | 3 | 3 | 3 | 3 | 3 | 3 | 3 | 3 | 3 | 3 | 3 | 3 | 3 | 3 | 3 | 3 | 3 | 3 | 3 | 3 | 3 | 3 | 3 | 3 | 3 | 3 | 3 | 3 | 3 | 3 | 3 | 3
SS-P2 | plastic packaging-HDPE | plastic | source-segegated | 3 | - | 3 | 3 | 3 | 3 | 3 | n.a. | 3 | 3 | 3 | 3 | 3 | 3 | 3 | 3 | 3 | 3 | 3 | 3 | 3 | 3 | 3 | 3 | 3 | 3 | 3 | 3 | 3 | 3 | 3 | 3 | 3 | 3 | 3 | 3 | 3 | 3 | 3 | 3 | 3 | 3 | 3 | 3 | 3 | 3 | 3 | 3 | 3 | 3 | 3 | 3 | 3 | 3 | 3 | 3 | 3 | 3 | 3 | 3 | 3 | 3 | 3 | 3 | 3 | 3 | 3 | 3 | 3 | 3 | 3 | 3 | 3 | 3 | 3 | 3
SS-P3 | plastic packaging-PP | plastic | source-segegated | 3 | - | 3 | 3 | 3 | 3 | 3 | n.a. | 3 | 3 | 3 | 3 | 3 | 3 | 3 | 3 | 3 | 3 | 3 | 3 | 3 | 3 | 3 | 3 | 3 | 3 | 3 | 3 | 3 | 3 | 3 | 3 | 3 | 3 | 3 | 3 | 3 | 3 | 3 | 3 | 3 | 3 | 3 | 3 | 3 | 3 | 3 | 3 | 3 | 3 | 3 | 3 | 3 | 3 | 3 | 3 | 3 | 3 | 3 | 3 | 3 | 3 | 3 | 3 | 3 | 3 | 3 | 3 | 3 | 3 | 3 | 3 | 3 | 3 | 3 | 3
SS-P4 | plastic packaging-PS | plastic | source-segegated | 3 | - | 3 | 3 | 3 | 3 | 3 | n.a. | 3 | 3 | 3 | 3 | 3 | 3 | 3 | 3 | 3 | 3 | 3 | 3 | 3 | 3 | 3 | 3 | 3 | 3 | 3 | 3 | 3 | 3 | 3 | 3 | 3 | 3 | 3 | 3 | 3 | 3 | 3 | 3 | 3 | 3 | 3 | 3 | 3 | 3 | 3 | 3 | 3 | 3 | 3 | 3 | 3 | 3 | 3 | 3 | 3 | 3 | 3 | 3 | 3 | 3 | 3 | 3 | 3 | 3 | 3 | 3 | 3 | 3 | 3 | 3 | 3 | 3 | 3 | 3
SS-P6 | plastic packaging-no label | plastic | source-segegated | 3 | - | 3 | 3 | 4 | 4 | 4 | n.a. | 3 | 3 | 3 | 3 | 3 | 3 | 3 | 3 | 3 | 3 | 3 | 3 | 3 | 3 | 3 | 3 | 3 | 3 | 3 | 3 | 3 | 3 | 3 | 3 | 3 | 3 | 3 | 3 | 3 | 3 | 3 | 3 | 3 | 3 | 3 | 3 | 3 | 3 | 3 | 3 | 3 | 3 | 3 | 3 | 3 | 3 | 3 | 3 | 3 | 3 | 3 | 3 | 3 | 3 | 3 | 3 | 3 | 3 | 3 | 3 | 3 | 3 | 3 | 3 | 3 | 3 | 3 | 3
SS-P8 | plastic packaging-foil | plastic | source-segegated | 3 | - | 3 | 3 | 3 | 3 | 3 | n.a. | 3 | 3 | 3 | 3 | 3 | 3 | 3 | 3 | 3 | 3 | 3 | 3 | 3 | 3 | 3 | 3 | 3 | 3 | 3 | 3 | 3 | 3 | 3 | 3 | 3 | 3 | 3 | 3 | 3 | 3 | 3 | 3 | 3 | 3 | 3 | 3 | 3 | 3 | 3 | 3 | 3 | 3 | 3 | 3 | 3 | 3 | 3 | 3 | 3 | 3 | 3 | 3 | 3 | 3 | 3 | 3 | 3 | 3 | 3 | 3 | 3 | 3 | 3 | 3 | 3 | 3 | 3 | 3
C1 | sanitary products | combustibles | residual | 3 | - | 3 | 3 | 4 | 4 | 4 | 4 | 3 | 3 | 3 | 3 | 3 | 3 | 3 | 3 | 3 | 3 | 3 | 3 | 3 | 3 | 3 | 3 | 3 | 3 | 3 | 3 | 3 | 3 | 3 | 3 | 3 | 3 | 3 | 3 | 3 | 3 | 3 | 3 | 3 | 3 | 3 | 3 | 3 | 3 | 3 | 3 | 3 | 3 | 3 | 3 | 3 | 3 | 3 | 3 | 3 | 3 | 3 | 3 | 3 | 3 | 3 | 3 | 3 | 3 | 3 | 3 | 3 | 3 | 3 | 3 | 3 | 3 | 3 | 3
C2 | textiles, leather, rubber | combustibles | residual | 3 | - | 3 | 3 | 4 | 4 | 4 | 4 | 9 | 3 | 3 | 3 | 9 | 9 | 9 | 9 | 9 | 9 | 9 | 9 | 9 | 9 | 9 | 9 | 9 | 9 | 9 | 9 | 9 | 9 | 9 | 9 | 9 | 3 | 9 | 9 | 9 | 9 | 9 | 9 | 9 | 9 | 9 | 9 | 9 | 9 | 9 | 9 | 9 | 9 | 9 | 9 | 9 | 9 | 9 | 9 | 9 | 9 | 9 | 9 | 9 | 9 | 9 | 9 | 9 | 9 | 9 | 9 | 9 | 9 | 9 | 9 | 9 | 9 | 9 | 9
C3 | wood | combustibles | residual | 3 | - | 3 | 3 | 4 | 4 | 4 | 4 | 3 | 3 | 3 | 3 | 3 | 3 | 3 | 3 | 3 | 3 | 3 | 3 | 3 | 3 | 3 | 3 | 3 | 3 | 3 | 3 | 3 | 3 | 3 | 3 | 3 | 3 | 3 | 3 | 3 | 3 | 3 | 3 | 3 | 3 | 3 | 3 | 3 | 3 | 3 | 3 | 3 | 3 | 3 | 3 | 3 | 3 | 3 | 3 | 3 | 3 | 3 | 3 | 3 | 3 | 3 | 3 | 3 | 3 | 3 | 3 | 3 | 3 | 3 | 3 | 3 | 3 | 3 | 3
C4 | vacuum cleaner bags | combustibles | residual | 3 | - | 3 | 3 | 4 | 4 | 4 | 4 | 3 | 3 | 3 | 3 | 3 | 3 | 3 | 3 | 3 | 3 | 3 | 3 | 3 | 3 | 3 | 3 | 3 | 3 | 3 | 3 | 3 | 3 | 3 | 3 | 3 | 3 | 3 | 3 | 3 | 3 | 3 | 3 | 3 | 3 | 3 | 3 | 3 | 3 | 3 | 3 | 3 | 3 | 3 | 3 | 3 | 3 | 3 | 3 | 3 | 3 | 3 | 3 | 3 | 3 | 3 | 3 | 3 | 3 | 3 | 3 | 3 | 3 | 3 | 3 | 3 | 3 | 3 | 3
C5 | other combustibles | combustibles | residual | 3 | - | 3 | 3 | 3 | 3 | 3 | 4 | 3 | 3 | 3 | 3 | 3 | 3 | 3 | 3 | 3 | 3 | 3 | 3 | 3 | 3 | 3 | 3 | 3 | 3 | 3 | 3 | 3 | 3 | 3 | 3 | 3 | 3 | 3 | 3 | 3 | 3 | 3 | 3 | 3 | 3 | 3 | 3 | 3 | 3 | 3 | 3 | 3 | 3 | 3 | 3 | 3 | 3 | 3 | 3 | 3 | 3 | 3 | 3 | 3 | 3 | 3 | 3 | 3 | 3 | 3 | 3 | 3 | 3 | 3 | 3 | 3 | 3 | 3 | 3
SS-C2 | textiles, leather, rubber | combustibles | source-segegated | 3 | - | 3 | 3 | 3 | 3 | 3 | 4 | 9 | 3 | 3 | 3 | 9 | 9 | 9 | 9 | 9 | 9 | 9 | 9 | 9 | 9 | 9 | 9 | 9 | 9 | 9 | 9 | 9 | 9 | 9 | 9 | 9 | 3 | 9 | 9 | 9 | 9 | 9 | 9 | 9 | 9 | 9 | 9 | 9 | 9 | 9 | 9 | 9 | 9 | 9 | 9 | 9 | 9 | 9 | 9 | 9 | 9 | 9 | 9 | 9 | 9 | 9 | 9 | 9 | 9 | 9 | 9 | 9 | 9 | 9 | 9 | 9 | 9 | 9 | 9
M1 | metal packaging-non-ferrous | metal | residual | - | - | 3 | 3 | 3 | 3 | 3 | 4 | 3 | 3 | 3 | 3 | 3 | 3 | 3 | 3 | 3 | 3 | 3 | 3 | 3 | 3 | 3 | 3 | 3 | 3 | 3 | 3 | 3 | 3 | 3 | 3 | 3 | 3 | 3 | 3 | 3 | 3 | 3 | 3 | 3 | 3 | 3 | 3 | 3 | 3 | 3 | 3 | 3 | 3 | 3 | 3 | 3 | 3 | 3 | 3 | 3 | 3 | 3 | 3 | 3 | 3 | 3 | 3 | 3 | 3 | 3 | 3 | 3 | 3 | 3 | 3 | 3 | 3 | 3 | 3
M2 | metal packaging-ferrous | metal | residual | - | - | 3 | 3 | 3 | 3 | 3 | 4 | 3 | 3 | 3 | 3 | 3 | 3 | 3 | 3 | 3 | 3 | 3 | 3 | 3 | 3 | 3 | 3 | 3 | 3 | 3 | 3 | 3 | 3 | 3 | 3 | 3 | 3 | 3 | 3 | 3 | 3 | 3 | 3 | 3 | 3 | 3 | 3 | 3 | 3 | 3 | 3 | 3 | 3 | 3 | 3 | 3 | 3 | 3 | 3 | 3 | 3 | 3 | 3 | 3 | 3 | 3 | 3 | 3 | 3 | 3 | 3 | 3 | 3 | 3 | 3 | 3 | 3 | 3 | 3
M3 | aluminium foil | metal | residual | - | - | 3 | 3 | 3 | 3 | 3 | 3 | 3 | 3 | 3 | 3 | 3 | 3 | 3 | 3 | 3 | 3 | 3 | 3 | 3 | 3 | 3 | 3 | 3 | 3 | 3 | 3 | 3 | 3 | 3 | 3 | 3 | 3 | 3 | 3 | 3 | 3 | 3 | 3 | 3 | 3 | 3 | 3 | 3 | 3 | 3 | 3 | 3 | 3 | 3 | 3 | 3 | 3 | 3 | 3 | 3 | 3 | 3 | 3 | 3 | 3 | 3 | 3 | 3 | 3 | 3 | 3 | 3 | 3 | 3 | 3 | 3 | 3 | 3 | 3
M4 | non-packaging metal-ferrous | metal | residual | - | - | n.a. | n.a. | 3 | 3 | 3 | 3 | 3 | n.a. | n.a. | n.a. | 3 | 3 | 3 | 3 | 3 | 3 | 3 | 3 | 3 | 3 | 3 | 3 | 3 | 3 | 3 | 3 | 3 | 3 | 3 | 3 | 3 | - | 3 | 3 | 3 | 3 | 3 | 3 | 3 | 3 | 3 | 3 | 3 | 3 | 3 | 3 | 3 | 3 | 3 | 3 | 3 | 3 | 3 | 3 | 3 | 3 | 3 | 3 | 3 | 3 | 3 | 3 | 3 | 3 | 3 | 3 | 3 | 3 | 3 | 3 | 3 | 3 | 3 | 3
M5 | non-packaging metal-non-ferrous | metal | residual | - | - | 3 | 3 | 3 | 3 | 3 | 3 | 3 | 3 | 3 | 3 | 3 | 3 | 3 | 3 | 3 | 3 | 3 | 3 | 3 | 3 | 3 | 3 | 3 | 3 | 3 | 3 | 3 | 3 | 3 | 3 | 3 | 3 | 3 | 3 | 3 | 3 | 3 | 3 | 3 | 3 | 3 | 3 | 3 | 3 | 3 | 3 | 3 | 3 | 3 | 3 | 3 | 3 | 3 | 3 | 3 | 3 | 3 | 3 | 3 | 3 | 3 | 3 | 3 | 3 | 3 | 3 | 3 | 3 | 3 | 3 | 3 | 3 | 3 | 3
SS-M1 | metal packaging-non-ferrous | metal | source-segegated | 2 | - | 3 | 3 | 3 | 3 | 3 | 3 | 3 | 3 | 3 | 3 | 3 | 3 | 3 | 3 | 3 | 3 | 3 | 3 | 3 | 3 | 3 | 3 | 3 | 3 | 3 | 3 | 3 | 3 | 3 | 3 | 3 | 3 | 3 | 3 | 3 | 3 | 3 | 3 | 3 | 3 | 3 | 3 | 3 | 3 | 3 | 3 | 3 | 3 | 3 | 3 | 3 | 3 | 3 | 3 | 3 | 3 | 3 | 3 | 3 | 3 | 3 | 3 | 3 | 3 | 3 | 3 | 3 | 3 | 3 | 3 | 3 | 3 | 3 | 3
SS-M2 | metal packaging-ferrous | metal | source-segegated | 3 | - | 3 | 3 | 3 | 3 | 3 | 4 | 3 | 3 | 3 | 3 | 3 | 3 | 3 | 3 | 3 | 3 | 3 | 3 | 3 | 3 | 3 | 3 | 3 | 3 | 3 | 3 | 3 | 3 | 3 | 3 | 3 | 3 | 3 | 3 | 3 | 3 | 3 | 3 | 3 | 3 | 3 | 3 | 3 | 3 | 3 | 3 | 3 | 3 | 3 | 3 | 3 | 3 | 3 | 3 | 3 | 3 | 3 | 3 | 3 | 3 | 3 | 3 | 3 | 3 | 3 | 3 | 3 | 3 | 3 | 3 | 3 | 3 | 3 | 3
G1 | glass packaging-clear | glass | residual | 3 | - | 3 | 3 | 3 | 3 | 3 | 7 | 3 | 3 | 3 | 3 | 3 | 3 | 3 | 3 | 3 | 3 | 3 | 3 | 3 | 3 | 3 | 3 | 3 | 3 | 3 | 3 | 3 | 3 | 3 | 3 | 3 | 3 | 3 | 3 | 3 | 3 | 3 | 3 | 3 | 3 | 3 | 3 | 3 | 3 | 3 | 3 | 3 | 3 | 3 | 3 | 3 | 3 | 3 | 3 | 3 | 3 | 3 | 3 | 3 | 3 | 3 | 3 | 3 | 3 | 3 | 3 | 3 | 3 | 3 | 3 | 3 | 3 | 3 | 3
G2 | glass packaging-green | glass | residual | 3 | - | 3 | 3 | 3 | 3 | 3 | 3 | 3 | 3 | 3 | 3 | 3 | 3 | 3 | 3 | 3 | 3 | 3 | 3 | 3 | 3 | 3 | 3 | 3 | 3 | 3 | 3 | 3 | 3 | 3 | 3 | 3 | 3 | 3 | 3 | 3 | 3 | 3 | 3 | 3 | 3 | 3 | 3 | 3 | 3 | 3 | 3 | 3 | 3 | 3 | 3 | 3 | 3 | 3 | 3 | 3 | 3 | 3 | 3 | 3 | 3 | 3 | 3 | 3 | 3 | 3 | 3 | 3 | 3 | 3 | 3 | 3 | 3 | 3 | 3
G3 | glass packaging-brown | glass | residual | 3 | - | 3 | 3 | 3 | 3 | 3 | 3 | 3 | 3 | 3 | 3 | 3 | 3 | 3 | 3 | 3 | 3 | 3 | 3 | 3 | 3 | 3 | 3 | 3 | 3 | 3 | 3 | 3 | 3 | 3 | 3 | 3 | 3 | 3 | 3 | 3 | 3 | 3 | 3 | 3 | 3 | 3 | 3 | 3 | 3 | 3 | 3 | 3 | 3 | 3 | 3 | 3 | 3 | 3 | 3 | 3 | 3 | 3 | 3 | 3 | 3 | 3 | 3 | 3 | 3 | 3 | 3 | 3 | 3 | 3 | 3 | 3 | 3 | 3 | 3
G4 | kitchen and table ware glass | glass | residual | 3 | - | 3 | 3 | 3 | 3 | 3 | 3 | 3 | 3 | 3 | 3 | 3 | 3 | 3 | 3 | 3 | 3 | 3 | 3 | 3 | 3 | 3 | 3 | 3 | 3 | 3 | 3 | 3 | 3 | 3 | 3 | 3 | 3 | 3 | 3 | 3 | 3 | 3 | 3 | 3 | 3 | 3 | 3 | 3 | 3 | 3 | 3 | 3 | 3 | 3 | 3 | 3 | 3 | 3 | 3 | 3 | 3 | 3 | 3 | 3 | 3 | 3 | 3 | 3 | 3 | 3 | 3 | 3 | 3 | 3 | 3 | 3 | 3 | 3 | 3
G5 | other/special glass | glass | residual | 3 | - | 3 | 3 | 3 | 3 | 3 | 3 | 3 | 3 | 3 | 3 | 3 | 3 | 3 | 3 | 3 | 3 | 3 | 3 | 3 | 3 | 3 | 3 | 3 | 3 | 3 | 3 | 3 | 3 | 3 | 3 | 3 | 3 | 3 | 3 | 3 | 3 | 3 | 3 | 3 | 3 | 3 | 3 | 3 | 3 | 3 | 3 | 3 | 3 | 3 | 3 | 3 | 3 | 3 | 3 | 3 | 3 | 3 | 3 | 3 | 3 | 3 | 3 | 3 | 3 | 3 | 3 | 3 | 3 | 3 | 3 | 3 | 3 | 3 | 3
i1 | ceramics | inert | residual | 3 | - | 3 | 3 | 3 | 3 | 3 | 4 | 3 | 3 | 3 | 3 | 3 | 3 | 3 | 3 | 3 | 3 | 3 | 3 | 3 | 3 | 3 | 3 | 3 | 3 | 3 | 3 | 3 | 3 | 3 | 3 | 3 | 3 | 3 | 3 | 3 | 3 | 3 | 3 | 3 | 3 | 3 | 3 | 3 | 3 | 3 | 3 | 3 | 3 | 3 | 3 | 3 | 3 | 3 | 3 | 3 | 3 | 3 | 3 | 3 | 3 | 3 | 3 | 3 | 3 | 3 | 3 | 3 | 3 | 3 | 3 | 3 | 3 | 3 | 3
i2 | ashes | inert | residual | 3 | - | 3 | 3 | 3 | 3 | 3 | n.a. | 3 | 3 | 3 | 3 | 3 | 3 | 3 | 3 | 3 | 3 | 3 | 3 | 3 | 3 | 3 | 3 | 3 | 3 | 3 | 3 | 3 | 3 | 3 | 3 | 3 | 3 | 3 | 3 | 3 | 3 | 3 | 3 | 3 | 3 | 3 | 3 | 3 | 3 | 3 | 3 | 3 | 3 | 3 | 3 | 3 | 3 | 3 | 3 | 3 | 3 | 3 | 3 | 3 | 3 | 3 | 3 | 3 | 3 | 3 | 3 | 3 | 3 | 3 | 3 | 3 | 3 | 3 | 3
i3 | cat litter | inert | residual | 3 | - | 3 | 3 | 3 | 3 | 3 | n.a. | 3 | 3 | 3 | 3 | 3 | 3 | 3 | 3 | 3 | 3 | 3 | 3 | 3 | 3 | 3 | 3 | 3 | 3 | 3 | 3 | 3 | 3 | 3 | 3 | 3 | 3 | 3 | 3 | 3 | 3 | 3 | 3 | 3 | 3 | 3 | 3 | 3 | 3 | 3 | 3 | 3 | 3 | 3 | 3 | 3 | 3 | 3 | 3 | 3 | 3 | 3 | 3 | 3 | 3 | 3 | 3 | 3 | 3 | 3 | 3 | 3 | 3 | 3 | 3 | 3 | 3 | 3 | 3
i4 | gravel, sand, stones | inert | residual | 3 | - | 3 | 3 | 3 | 3 | 3 | n.a. | 3 | 3 | 3 | 3 | 3 | 3 | 3 | 3 | 3 | 3 | 3 | 3 | 3 | 3 | 3 | 3 | 3 | 3 | 3 | 3 | 3 | 3 | 3 | 3 | 3 | 3 | 3 | 3 | 3 | 3 | 3 | 3 | 3 | 3 | 3 | 3 | 3 | 3 | 3 | 3 | 3 | 3 | 3 | 3 | 3 | 3 | 3 | 3 | 3 | 3 | 3 | 3 | 3 | 3 | 3 | 3 | 3 | 3 | 3 | 3 | 3 | 3 | 3 | 3 | 3 | 3 | 3 | 3
i5 | other non-combustibles | inert | residual | 3 | - | 3 | 3 | 3 | 3 | 3 | n.a. | 3 | 3 | 3 | 3 | 3 | 3 | 3 | 3 | 3 | 3 | 3 | 3 | 3 | 3 | 3 | 3 | 3 | 3 | 3 | 3 | 3 | 3 | 3 | 3 | 3 | 3 | 3 | 3 | 3 | 3 | 3 | 3 | 3 | 3 | 3 | 3 | 3 | 3 | 3 | 3 | 3 | 3 | 3 | 3 | 3 | 3 | 3 | 3 | 3 | 3 | 3 | 3 | 3 | 3 | 3 | 3 | 3 | 3 | 3 | 3 | 3 | 3 | 3 | 3 | 3 | 3 | 3 | 3
SS-G1 | glass packaging-clear | glass | source-segegated | 3 | - | 3 | 3 | 3 | 3 | 3 | 2 | 3 | 3 | 3 | 3 | 3 | 3 | 3 | 3 | 3 | 3 | 3 | 3 | 3 | 3 | 3 | 3 | 3 | 3 | 3 | 3 | 3 | 3 | 3 | 3 | 3 | 3 | 3 | 3 | 3 | 3 | 3 | 3 | 3 | 3 | 3 | 3 | 3 | 3 | 3 | 3 | 3 | 3 | 3 | 3 | 3 | 3 | 3 | 3 | 3 | 3 | 3 | 3 | 3 | 3 | 3 | 3 | 3 | 3 | 3 | 3 | 3 | 3 | 3 | 3 | 3 | 3 | 3 | 3
SS-G2 | glass packaging-green | glass | source-segegated | 3 | - | 3 | 3 | 5 | 5 | 5 | 3 | 3 | 3 | 3 | 3 | 3 | 3 | 3 | 3 | 3 | 3 | 3 | 3 | 3 | 3 | 3 | 3 | 3 | 3 | 3 | 3 | 3 | 3 | 3 | 3 | 3 | 3 | 3 | 3 | 3 | 3 | 3 | 3 | 3 | 3 | 3 | 3 | 3 | 3 | 3 | 3 | 3 | 3 | 3 | 3 | 3 | 3 | 3 | 3 | 3 | 3 | 3 | 3 | 3 | 3 | 3 | 3 | 3 | 3 | 3 | 3 | 3 | 3 | 3 | 3 | 3 | 3 | 3 | 3
SS-G3 | glass packaging-brown | glass | source-segegated | 3 | - | 3 | 3 | 5 | 5 | 5 | 3 | 3 | 3 | 3 | 3 | 3 | 3 | 3 | 3 | 3 | 3 | 3 | 3 | 3 | 3 | 3 | 3 | 3 | 3 | 3 | 3 | 3 | 3 | 3 | 3 | 3 | 3 | 3 | 3 | 3 | 3 | 3 | 3 | 3 | 3 | 3 | 3 | 3 | 3 | 3 | 3 | 3 | 3 | 3 | 3 | 3 | 3 | 3 | 3 | 3 | 3 | 3 | 3 | 3 | 3 | 3 | 3 | 3 | 3 | 3 | 3 | 3 | 3 | 3 | 3 | 3 | 3 | 3 | 3
SS-G4 | kitchen and table ware glass | glass | source-segegated | 3 | - | 3 | 3 | 3 | 3 | 3 | 3 | 3 | 3 | 3 | 3 | 3 | 3 | 3 | 3 | 3 | 3 | 3 | 3 | 3 | 3 | 3 | 3 | 3 | 3 | 3 | 3 | 3 | 3 | 3 | 3 | 3 | 3 | 3 | 3 | 3 | 3 | 3 | 3 | 3 | 3 | 3 | 3 | 3 | 3 | 3 | 3 | 3 | 3 | 3 | 3 | 3 | 3 | 3 | 3 | 3 | 3 | 3 | 3 | 3 | 3 | 3 | 3 | 3 | 3 | 3 | 3 | 3 | 3 | 3 | 3 | 3 | 3 | 3 | 3
SS-i1 | ceramics | inert | source-segegated | 3 | - | 3 | 3 | 3 | 3 | 3 | n.a. | 3 | 3 | 3 | 3 | 3 | 3 | 3 | 3 | 3 | 3 | 3 | 3 | 3 | 3 | 3 | 3 | 3 | 3 | 3 | 3 | 3 | 3 | 3 | 3 | 3 | 3 | 3 | 3 | 3 | 3 | 3 | 3 | 3 | 3 | 3 | 3 | 3 | 3 | 3 | 3 | 3 | 3 | 3 | 3 | 3 | 3 | 3 | 3 | 3 | 3 | 3 | 3 | 3 | 3 | 3 | 3 | 3 | 3 | 3 | 3 | 3 | 3 | 3 | 3 | 3 | 3 | 3 | 3
SS-i4 | gravel, sand, stones | inert | source-segegated | 3 | - | 3 | 3 | 3 | 3 | 3 | n.a. | 3 | 3 | 3 | 3 | 3 | 3 | 3 | 3 | 3 | 3 | 3 | 3 | 3 | 3 | 3 | 3 | 3 | 3 | 3 | 3 | 3 | 3 | 3 | 3 | 3 | 3 | 3 | 3 | 3 | 3 | 3 | 3 | 3 | 3 | 3 | 3 | 3 | 3 | 3 | 3 | 3 | 3 | 3 | 3 | 3 | 3 | 3 | 3 | 3 | 3 | 3 | 3 | 3 | 3 | 3 | 3 | 3 | 3 | 3 | 3 | 3 | 3 | 3 | 3 | 3 | 3 | 3 | 3

## n<DL
Fraction ID | Fraction name | Material type | Waste flow | HHV | LHV | ash | VS | C | H | N | O | S | Cl | F | Br | Ag | Al | As | Au | Ba | Be | Ca | Cd | Ce | Co | Cu | Cr | Cs | Dy | Eu | Er | Fe | Ga | Gd | Ge | Hf | Hg | Ho | In | Ir | K | La | Li | Lu | Mg | Mn | Mo | Na | Nb | Nd | Ni | P | Pb | Pd | Pr | Pt | Rb | Re | Rh | Ru | Sb | Sc | Se | Si | Sm | Sn | Sr | Ta | Tb | Th | Ti | Tl | Tm | U | V | W | Yb | Zn | Zr
|  |  |  | n | n | n | n | n | n | n | n | n | n | n | n | n | n | n | n | n | n | n | n | n | n | n | n | n | n | n | n | n | n | n | n | n | n | n | n | n | n | n | n | n | n | n | n | n | n | n | n | n | n | n | n | n | n | n | n | n | n | n | n | n | n | n | n | n | n | n | n | n | n | n | n | n | n | n | n
F1 | animal-derived food waste | food waste | residual | 0 | - | 0 | 0 | 0 | 0 | 0 | 0 | 0 | 0 | 0 | 3 | 3 | 0 | 3 | 3 | 0 | 3 | 0 | 0 | 0 | 0 | 0 | 0 | 3 | 3 | 3 | 3 | 0 | 2 | 1 | 3 | 2 | 0 | 3 | 3 | 3 | 0 | 0 | 2 | 3 | 0 | 0 | 0 | 0 | 0 | 0 | 2 | 0 | 1 | 3 | 0 | 3 | 0 | 3 | 2 | 3 | 0 | 2 | 3 | 0 | 3 | 0 | 0 | 3 | 2 | 2 | 0 | 3 | 3 | 0 | 3 | 0 | 2 | 0 | 0
F2 | vegetable food waste | food waste | residual | 0 | - | 0 | 0 | 0 | 0 | 0 | 0 | 0 | 0 | 2 | 3 | 3 | 0 | 3 | 0 | 0 | 3 | 0 | 1 | 0 | 0 | 0 | 0 | 3 | 0 | 1 | 1 | 0 | 0 | 0 | 3 | 0 | 0 | 1 | 3 | 3 | 0 | 0 | 3 | 3 | 0 | 0 | 0 | 0 | 0 | 0 | 2 | 0 | 0 | 3 | 0 | 3 | 0 | 3 | 3 | 3 | 0 | 1 | 3 | 0 | 0 | 0 | 0 | 0 | 0 | 0 | 0 | 3 | 3 | 0 | 0 | 0 | 0 | 0 | 0
Y1 | plant material | gardening waste | residual | 0 | - | 0 | 0 | 0 | 0 | 0 | 0 | 0 | 0 | 0 | 0 | 6 | 0 | 0 | 4 | 0 | 6 | 0 | 0 | 0 | 0 | 0 | 0 | 3 | 0 | 0 | 0 | 0 | 0 | 0 | 0 | 0 | 0 | 0 | 5 | 6 | 0 | 0 | 2 | 0 | 0 | 0 | 0 | 0 | 0 | 0 | 1 | 0 | 0 | 6 | 0 | 5 | 0 | 6 | 3 | 6 | 0 | 0 | 6 | 0 | 0 | 0 | 0 | 0 | 0 | 0 | 0 | 6 | 0 | 0 | 0 | 0 | 0 | 0 | 0
Y2 | woody plant material | gardening waste | residual | 0 | - | 0 | 0 | 0 | 0 | 0 | 0 | 0 | 0 | 0 | 3 | 2 | 0 | 0 | 0 | 0 | 1 | 0 | 0 | 0 | 0 | 0 | 0 | 0 | 0 | 0 | 0 | 0 | 0 | 0 | 0 | 0 | 0 | 0 | 0 | 0 | 0 | 0 | 3 | 0 | 0 | 0 | 0 | 0 | 0 | 0 | 0 | 0 | 0 | 0 | 0 | 0 | 0 | 2 | 3 | 2 | 0 | 0 | 3 | 0 | 0 | 3 | 0 | 0 | 0 | 0 | 0 | 0 | 0 | 0 | 0 | 0 | 0 | 0 | 0
Y3 | humus | gardening waste | residual | 0 | - | 0 | 0 | 0 | 0 | 0 | 0 | 0 | 0 | 0 | 0 | 2 | 0 | 0 | 0 | 0 | 0 | 0 | 0 | 0 | 0 | 0 | 0 | 0 | 0 | 0 | 0 | 0 | 0 | 0 | 0 | 0 | 0 | 0 | 0 | 0 | 0 | 0 | 0 | 0 | 0 | 0 | 0 | 0 | 0 | 0 | 0 | 0 | 0 | 0 | 0 | 0 | 0 | 3 | 3 | 2 | 0 | 0 | 3 | 0 | 0 | 3 | 0 | 0 | 0 | 0 | 0 | 0 | 0 | 0 | 0 | 0 | 0 | 0 | 0
Y4 | animal excrements-dog | gardening waste | residual | 0 | - | 0 | 0 | 0 | 0 | 0 | 0 | 0 | 0 | 0 | 3 | 0 | 0 | 0 | 1 | 0 | 0 | 0 | 0 | 0 | 0 | 0 | 0 | 0 | 0 | 0 | 0 | 0 | 0 | 0 | 0 | 0 | 0 | 0 | 0 | 0 | 0 | 0 | 3 | 0 | 0 | 0 | 0 | 0 | 0 | 0 | 0 | 0 | 0 | 0 | 0 | 0 | 0 | 3 | 2 | 3 | 0 | 0 | 3 | 0 | 0 | 3 | 0 | 0 | 0 | 0 | 0 | 3 | 1 | 0 | 0 | 0 | 0 | 0 | 0
Y5 | animal excrements-cat | gardening waste | residual | 0 | - | 0 | 0 | 0 | 0 | 0 | 0 | 0 | 0 | 0 | 3 | 2 | 0 | 0 | 3 | 0 | 0 | 0 | 1 | 0 | 0 | 0 | 0 | 0 | 0 | 0 | 0 | 0 | 0 | 0 | 0 | 0 | 0 | 0 | 2 | 3 | 0 | 0 | 3 | 0 | 0 | 0 | 0 | 0 | 0 | 0 | 0 | 0 | 0 | 3 | 0 | 2 | 0 | 3 | 2 | 2 | 0 | 0 | 3 | 0 | 0 | 3 | 0 | 0 | 0 | 0 | 0 | 0 | 0 | 0 | 0 | 0 | 0 | 0 | 0
Y6 | animal bedding | gardening waste | residual | 0 | - | 0 | 0 | 0 | 0 | 0 | 0 | 0 | 0 | 0 | 2 | 3 | 0 | 0 | 3 | 0 | 3 | 0 | 0 | 0 | 0 | 0 | 0 | 3 | 0 | 0 | 0 | 0 | 0 | 0 | 1 | 0 | 0 | 0 | 0 | 3 | 0 | 0 | 2 | 0 | 0 | 0 | 0 | 0 | 0 | 0 | 0 | 0 | 0 | 2 | 0 | 1 | 0 | 3 | 3 | 2 | 0 | 0 | 3 | 0 | 0 | 0 | 0 | 0 | 0 | 0 | 0 | 3 | 0 | 0 | 0 | 0 | 0 | 0 | 0
PC1 | magazines and advertisment | paper & cardboard | residual | 0 | - | 0 | 0 | 0 | 0 | 0 | 0 | 0 | 0 | 0 | 3 | 7 | 0 | 0 | 0 | 0 | 4 | 0 | 0 | 0 | 0 | 0 | 0 | 0 | 0 | 0 | 0 | 0 | 0 | 0 | 9 | 0 | 0 | 0 | 0 | 0 | 0 | 0 | 0 | 0 | 0 | 0 | 0 | 0 | 0 | 0 | 0 | 0 | 0 | 12 | 0 | 0 | 0 | 0 | 12 | 11 | 2 | 0 | 11 | 0 | 0 | 0 | 0 | 0 | 0 | 0 | 0 | 0 | 0 | 0 | 0 | 0 | 0 | 0 | 0
PC2 | newsprint | paper & cardboard | residual | 0 | - | 0 | 0 | 0 | 0 | 0 | n.a. | 0 | 0 | 0 | 4 | 9 | 0 | 6 | 0 | 0 | 7 | 0 | 0 | 0 | 0 | 0 | 0 | 3 | 0 | 0 | 0 | 0 | 0 | 0 | 8 | 0 | 0 | 5 | 0 | 0 | 2 | 0 | 0 | 0 | 0 | 0 | 0 | 0 | 0 | 0 | 0 | 0 | 0 | 9 | 0 | 0 | 0 | 6 | 9 | 9 | 5 | 0 | 9 | 0 | 0 | 0 | 0 | 0 | 0 | 0 | 0 | 0 | 0 | 0 | 0 | 0 | 0 | 0 | 0
PC3 | office/administartive paper | paper & cardboard | residual | 0 | - | 0 | 0 | 0 | 0 | 0 | n.a. | 0 | 0 | 7 | 10 | 11 | 0 | 7 | 0 | 0 | 12 | 0 | 0 | 0 | 2 | 0 | 0 | 11 | 0 | 0 | 0 | 0 | 11 | 0 | 12 | 0 | 0 | 12 | 1 | 0 | 0 | 2 | 0 | 3 | 0 | 0 | 0 | 0 | 0 | 0 | 0 | 0 | 0 | 12 | 0 | 0 | 0 | 11 | 12 | 12 | 1 | 0 | 12 | 0 | 4 | 0 | 0 | 1 | 5 | 0 | 0 | 0 | 0 | 0 | 0 | 0 | 4 | 0 | 0
PC4 | books | paper & cardboard | residual | 0 | - | 0 | 0 | 0 | 0 | 0 | n.a. | 0 | 0 | 2 | 3 | 6 | 0 | 6 | 1 | 0 | 6 | 0 | 3 | 0 | 0 | 0 | 0 | 4 | 0 | 0 | 0 | 0 | 6 | 0 | 6 | 0 | 3 | 6 | 0 | 0 | 3 | 0 | 0 | 0 | 0 | 0 | 3 | 0 | 0 | 0 | 1 | 2 | 2 | 6 | 0 | 4 | 0 | 6 | 6 | 6 | 4 | 0 | 6 | 0 | 1 | 0 | 0 | 0 | 0 | 0 | 0 | 0 | 0 | 2 | 0 | 0 | 3 | 0 | 0
PC5 | tissue paper | paper & cardboard | residual | 0 | - | 0 | 0 | 0 | 0 | 0 | 0 | 0 | 0 | 1 | 0 | 3 | 0 | 3 | 3 | 0 | 3 | 0 | 3 | 0 | 0 | 0 | 0 | 3 | 0 | 1 | 3 | 0 | 2 | 0 | 3 | 0 | 0 | 3 | 3 | 3 | 0 | 0 | 3 | 3 | 0 | 0 | 0 | 0 | 0 | 0 | 2 | 0 | 0 | 3 | 0 | 3 | 0 | 3 | 2 | 3 | 0 | 1 | 3 | 0 | 2 | 0 | 0 | 3 | 0 | 0 | 0 | 3 | 3 | 0 | 0 | 0 | 0 | 0 | 0
PC6 | other paper | paper & cardboard | residual | 0 | - | 0 | 0 | 0 | 0 | 0 | n.a. | 0 | 0 | 0 | 6 | 6 | 0 | 3 | 1 | 0 | 7 | 0 | 0 | 0 | 0 | 0 | 0 | 7 | 0 | 0 | 0 | 0 | 0 | 0 | 8 | 0 | 0 | 6 | 2 | 0 | 0 | 0 | 0 | 1 | 0 | 0 | 0 | 0 | 0 | 0 | 0 | 0 | 0 | 9 | 0 | 1 | 0 | 9 | 9 | 9 | 1 | 0 | 9 | 0 | 0 | 0 | 0 | 2 | 0 | 0 | 0 | 0 | 0 | 0 | 0 | 0 | 4 | 0 | 0
PC7 | cardboard and paperboard | paper & cardboard | residual | 0 | - | 0 | 0 | 0 | 0 | 0 | n.a. | 0 | 0 | 0 | 18 | 17 | 0 | 9 | 1 | 0 | 10 | 0 | 0 | 0 | 0 | 0 | 0 | 6 | 0 | 0 | 0 | 0 | 0 | 0 | 20 | 0 | 0 | 13 | 0 | 1 | 0 | 0 | 0 | 0 | 0 | 0 | 0 | 0 | 0 | 0 | 0 | 0 | 0 | 24 | 0 | 16 | 0 | 6 | 24 | 24 | 2 | 1 | 24 | 0 | 0 | 0 | 0 | 2 | 0 | 0 | 0 | 0 | 0 | 0 | 0 | 0 | 0 | 0 | 0
PC8 | paper and cardboard composites | paper & cardboard | residual | 0 | - | 0 | 0 | 0 | 0 | 0 | 0 | 0 | 0 | 2 | 3 | 12 | 0 | 10 | 12 | 0 | 12 | 0 | 4 | 0 | 4 | 0 | 0 | 12 | 0 | 1 | 0 | 0 | 1 | 0 | 12 | 0 | 3 | 12 | 0 | 12 | 3 | 0 | 0 | 8 | 0 | 0 | 3 | 0 | 0 | 0 | 0 | 0 | 6 | 12 | 0 | 12 | 3 | 12 | 12 | 12 | 6 | 9 | 12 | 0 | 1 | 2 | 0 | 12 | 0 | 0 | 0 | 9 | 1 | 4 | 0 | 3 | 6 | 0 | 0
SS-PC1 | magazines and advertisment | paper & cardboard | source-segegated | 0 | - | 0 | 0 | 0 | 0 | 0 | n.a. | 0 | 0 | 0 | 6 | 12 | 0 | 12 | 3 | 0 | 12 | 0 | 1 | 0 | 0 | 0 | 0 | 9 | 0 | 0 | 0 | 0 | 0 | 0 | 12 | 0 | 0 | 6 | 0 | 6 | 2 | 0 | 0 | 1 | 0 | 0 | 0 | 0 | 0 | 0 | 0 | 0 | 0 | 12 | 0 | 10 | 0 | 2 | 12 | 11 | 12 | 0 | 12 | 0 | 0 | 0 | 0 | 9 | 0 | 0 | 0 | 0 | 0 | 0 | 0 | 0 | 0 | 0 | 0
SS-PC2 | newsprint | paper & cardboard | source-segegated | 0 | - | 0 | 0 | 0 | 0 | 0 | n.a. | 0 | 0 | 2 | 3 | 7 | 0 | 9 | 9 | 0 | 9 | 0 | 2 | 0 | 0 | 0 | 0 | 8 | 0 | 0 | 0 | 0 | 2 | 0 | 9 | 0 | 0 | 7 | 0 | 6 | 4 | 0 | 0 | 3 | 0 | 0 | 3 | 0 | 0 | 0 | 0 | 0 | 0 | 9 | 0 | 9 | 2 | 9 | 9 | 9 | 8 | 3 | 9 | 0 | 0 | 3 | 0 | 5 | 0 | 0 | 0 | 5 | 0 | 0 | 0 | 0 | 0 | 0 | 0
SS-PC3 | office/administartive paper | paper & cardboard | source-segegated | 0 | - | 0 | 0 | 0 | 0 | 0 | n.a. | 0 | 0 | 6 | 6 | 9 | 0 | 9 | 8 | 0 | 9 | 0 | 4 | 0 | 1 | 0 | 0 | 9 | 0 | 0 | 0 | 0 | 4 | 0 | 9 | 0 | 0 | 8 | 0 | 5 | 7 | 0 | 0 | 7 | 0 | 0 | 1 | 0 | 0 | 0 | 0 | 0 | 2 | 9 | 0 | 9 | 6 | 9 | 9 | 9 | 7 | 5 | 9 | 0 | 2 | 0 | 0 | 5 | 0 | 0 | 0 | 6 | 0 | 0 | 0 | 0 | 0 | 0 | 0
SS-PC4 | books | paper & cardboard | source-segegated | 0 | - | 0 | 0 | 0 | 0 | 0 | n.a. | 0 | 0 | 0 | 0 | 3 | 0 | 3 | 3 | 0 | 3 | 0 | 2 | 0 | 0 | 0 | 0 | 1 | 0 | 0 | 0 | 0 | 0 | 0 | 3 | 0 | 0 | 0 | 0 | 2 | 0 | 0 | 0 | 0 | 0 | 0 | 0 | 0 | 0 | 0 | 0 | 0 | 0 | 3 | 0 | 3 | 0 | 3 | 3 | 3 | 3 | 0 | 3 | 0 | 0 | 0 | 0 | 3 | 0 | 0 | 0 | 0 | 0 | 0 | 0 | 0 | 0 | 0 | 0
SS-PC5 | tissue paper | paper & cardboard | source-segegated | 0 | - | 0 | 0 | 0 | 0 | 0 | n.a. | 0 | 0 | 1 | 3 | 3 | 0 | 3 | 3 | 0 | 3 | 0 | 1 | 0 | 0 | 0 | 0 | 3 | 0 | 1 | 1 | 0 | 3 | 0 | 3 | 0 | 0 | 3 | 0 | 3 | 3 | 0 | 0 | 3 | 0 | 0 | 0 | 0 | 2 | 0 | 0 | 0 | 0 | 3 | 0 | 3 | 3 | 3 | 3 | 3 | 3 | 3 | 3 | 0 | 2 | 2 | 0 | 3 | 0 | 0 | 0 | 3 | 0 | 1 | 0 | 2 | 3 | 0 | 0
SS-PC6 | other paper | paper & cardboard | source-segegated | 0 | - | 0 | 0 | 0 | 0 | 0 | n.a. | 0 | 0 | 3 | 3 | 9 | 0 | 8 | 9 | 0 | 9 | 0 | 0 | 0 | 0 | 0 | 0 | 9 | 0 | 0 | 0 | 0 | 0 | 0 | 8 | 0 | 0 | 7 | 0 | 8 | 5 | 0 | 0 | 6 | 0 | 0 | 0 | 0 | 0 | 0 | 0 | 0 | 0 | 9 | 0 | 9 | 3 | 9 | 9 | 9 | 3 | 6 | 9 | 0 | 1 | 0 | 0 | 6 | 0 | 0 | 0 | 7 | 0 | 0 | 0 | 0 | 2 | 0 | 0
SS-PC7 | cardboard and paperboard | paper & cardboard | source-segegated | 0 | - | 0 | 0 | 0 | 0 | 0 | n.a. | 0 | 0 | 1 | 12 | 22 | 0 | 24 | 25 | 0 | 24 | 0 | 0 | 0 | 0 | 0 | 0 | 25 | 0 | 0 | 0 | 0 | 0 | 0 | 25 | 0 | 0 | 25 | 0 | 24 | 0 | 0 | 0 | 13 | 0 | 0 | 0 | 0 | 0 | 0 | 0 | 0 | 0 | 25 | 0 | 25 | 0 | 25 | 25 | 25 | 12 | 3 | 25 | 0 | 0 | 0 | 0 | 25 | 0 | 0 | 0 | 18 | 0 | 0 | 0 | 2 | 0 | 0 | 0
SS-PC8 | paper and cardboard composites | paper & cardboard | source-segegated | 0 | - | 0 | 0 | 0 | 0 | 0 | n.a. | 0 | 0 | 2 | 3 | 12 | 0 | 10 | 12 | 0 | 12 | 0 | 4 | 0 | 4 | 0 | 0 | 12 | 0 | 1 | 0 | 0 | 1 | 0 | 12 | 0 | 3 | 12 | 0 | 12 | 3 | 0 | 0 | 8 | 0 | 0 | 3 | 0 | 0 | 0 | 0 | 0 | 6 | 12 | 0 | 12 | 3 | 12 | 12 | 12 | 6 | 9 | 12 | 0 | 1 | 2 | 0 | 12 | 0 | 0 | 0 | 9 | 1 | 4 | 0 | 3 | 6 | 0 | 0
P1 | plastic packaging-PET | plastic | residual | 0 | - | 0 | 0 | 0 | 0 | 3 | 0 | 0 | 0 | 3 | 3 | 3 | 0 | 3 | 3 | 0 | 3 | 0 | 3 | 3 | 0 | 0 | 0 | 3 | 3 | 3 | 3 | 0 | 3 | 3 | 0 | 3 | 3 | 3 | 3 | 3 | 3 | 0 | 0 | 3 | 0 | 0 | 0 | 0 | 0 | 0 | 3 | 0 | 0 | 3 | 0 | 3 | 3 | 0 | 3 | 3 | 0 | 3 | 0 | 0 | 3 | 0 | 0 | 0 | 3 | 3 | 0 | 3 | 3 | 3 | 1 | 0 | 3 | 0 | 0
P11 | non-packaging plastic-PP | plastic | residual | 0 | - | 0 | 0 | 0 | 0 | 2 | n.a. | 0 | 0 | 0 | 1 | 3 | 0 | 2 | 3 | 0 | 3 | 0 | 3 | 3 | 1 | 0 | 0 | 3 | 3 | 3 | 3 | 0 | 0 | 3 | 3 | 3 | 2 | 3 | 2 | 2 | 3 | 0 | 3 | 3 | 0 | 0 | 0 | 0 | 0 | 0 | 2 | 2 | 0 | 2 | 2 | 3 | 3 | 0 | 3 | 3 | 0 | 3 | 0 | 0 | 3 | 0 | 0 | 0 | 3 | 3 | 0 | 3 | 3 | 3 | 0 | 0 | 3 | 0 | 0
P12 | non-packaging plastic-PET | plastic | residual | 0 | - | 0 | 0 | 0 | 0 | 1 | n.a. | 0 | 0 | 0 | 1 | 3 | 0 | 3 | 3 | 0 | 3 | 0 | 3 | 3 | 1 | 2 | 0 | 3 | 2 | 3 | 2 | 0 | 0 | 2 | 3 | 3 | 3 | 3 | 2 | 3 | 3 | 0 | 0 | 3 | 0 | 0 | 0 | 0 | 0 | 0 | 2 | 2 | 0 | 3 | 0 | 2 | 3 | 0 | 3 | 3 | 0 | 3 | 0 | 0 | 3 | 0 | 0 | 0 | 3 | 3 | 0 | 3 | 2 | 3 | 1 | 0 | 3 | 0 | 0
P13 | non-packaging plastic-no label | plastic | residual | 0 | - | 0 | 0 | 0 | 0 | 0 | n.a. | 0 | 0 | 0 | 0 | 3 | 0 | 0 | 2 | 0 | 3 | 0 | 0 | 0 | 0 | 0 | 0 | 3 | 3 | 0 | 2 | 0 | 0 | 0 | 3 | 0 | 0 | 2 | 3 | 3 | 3 | 0 | 0 | 3 | 0 | 0 | 0 | 0 | 0 | 0 | 0 | 3 | 0 | 3 | 0 | 1 | 3 | 0 | 3 | 3 | 0 | 3 | 0 | 0 | 3 | 0 | 0 | 0 | 3 | 3 | 0 | 3 | 3 | 3 | 0 | 0 | 3 | 0 | 0
P14 | non-packaging plastic-LDPE | plastic | residual | 0 | - | 0 | 0 | 0 | 0 | 2 | n.a. | 0 | 0 | 0 | 3 | 3 | 0 | 3 | 3 | 0 | 3 | 0 | 3 | 3 | 1 | 1 | 0 | 3 | 3 | 3 | 3 | 0 | 1 | 3 | 3 | 3 | 3 | 3 | 2 | 3 | 3 | 0 | 3 | 3 | 0 | 0 | 0 | 0 | 0 | 0 | 1 | 3 | 0 | 3 | 0 | 3 | 3 | 3 | 3 | 3 | 3 | 3 | 0 | 0 | 3 | 0 | 0 | 3 | 3 | 3 | 0 | 2 | 3 | 3 | 2 | 0 | 3 | 0 | 0
P2 | plastic packaging-HDPE | plastic | residual | 0 | - | 0 | 0 | 0 | 0 | 3 | n.a. | 0 | 0 | 1 | 3 | 0 | 0 | 0 | 3 | 0 | 0 | 0 | 3 | 0 | 0 | 0 | 0 | 0 | 2 | 3 | 2 | 0 | 0 | 3 | 0 | 1 | 3 | 1 | 3 | 0 | 3 | 0 | 0 | 1 | 0 | 0 | 0 | 0 | 0 | 0 | 0 | 0 | 0 | 1 | 0 | 1 | 1 | 0 | 3 | 3 | 0 | 3 | 0 | 0 | 3 | 0 | 0 | 0 | 3 | 2 | 0 | 0 | 3 | 3 | 0 | 0 | 3 | 0 | 0
P3 | plastic packaging-PP | plastic | residual | 0 | - | 0 | 0 | 0 | 0 | 0 | n.a. | 0 | 0 | 0 | 3 | 0 | 0 | 1 | 3 | 0 | 0 | 0 | 0 | 0 | 0 | 0 | 0 | 1 | 3 | 3 | 1 | 0 | 0 | 3 | 0 | 1 | 0 | 3 | 2 | 1 | 0 | 0 | 0 | 2 | 0 | 0 | 0 | 0 | 0 | 0 | 0 | 0 | 0 | 1 | 0 | 3 | 0 | 0 | 3 | 3 | 0 | 3 | 0 | 0 | 3 | 0 | 0 | 0 | 3 | 2 | 0 | 0 | 1 | 2 | 0 | 0 | 3 | 0 | 0
P4 | plastic packaging-PS | plastic | residual | 0 | - | 0 | 0 | 0 | 0 | 0 | n.a. | 0 | 0 | 0 | 0 | 0 | 0 | 1 | 3 | 0 | 0 | 0 | 0 | 0 | 0 | 0 | 0 | 3 | 3 | 3 | 0 | 0 | 0 | 3 | 0 | 0 | 0 | 2 | 3 | 2 | 3 | 0 | 0 | 2 | 0 | 0 | 0 | 0 | 0 | 0 | 1 | 0 | 0 | 2 | 0 | 1 | 1 | 0 | 3 | 3 | 0 | 3 | 0 | 0 | 3 | 0 | 0 | 0 | 3 | 1 | 0 | 3 | 2 | 2 | 0 | 0 | 3 | 0 | 0
P5 | plastic packaging-expanded PS | plastic | residual | 0 | - | 0 | 0 | 0 | 0 | 0 | n.a. | 0 | 0 | 0 | 1 | 1 | 0 | 1 | 3 | 0 | 0 | 0 | 3 | 0 | 0 | 0 | 0 | 2 | 3 | 3 | 1 | 0 | 0 | 3 | 2 | 2 | 0 | 3 | 3 | 2 | 0 | 0 | 0 | 1 | 0 | 0 | 0 | 0 | 0 | 0 | 3 | 0 | 0 | 1 | 0 | 1 | 0 | 0 | 3 | 3 | 0 | 3 | 0 | 0 | 3 | 0 | 0 | 1 | 3 | 2 | 0 | 3 | 3 | 3 | 0 | 0 | 3 | 0 | 0
P6 | plastic packaging-no label | plastic | residual | 0 | - | 0 | 0 | 0 | 0 | 0 | n.a. | 0 | 0 | 2 | 1 | 3 | 0 | 3 | 3 | 0 | 0 | 0 | 2 | 1 | 0 | 0 | 0 | 3 | 3 | 3 | 3 | 0 | 0 | 3 | 2 | 3 | 3 | 3 | 3 | 3 | 3 | 0 | 0 | 3 | 0 | 0 | 0 | 0 | 0 | 0 | 0 | 0 | 0 | 3 | 0 | 0 | 2 | 0 | 3 | 3 | 0 | 3 | 0 | 0 | 3 | 0 | 0 | 0 | 3 | 1 | 0 | 3 | 3 | 3 | 0 | 0 | 3 | 0 | 0
P7 | plastic packaging-identification code 7-19 | plastic | residual | 0 | - | 0 | 0 | 0 | 0 | 3 | n.a. | 0 | 0 | 2 | 3 | 3 | 0 | 3 | 3 | 0 | 0 | 0 | 3 | 2 | 0 | 1 | 0 | 3 | 3 | 2 | 3 | 0 | 0 | 3 | 3 | 1 | 3 | 3 | 2 | 3 | 3 | 0 | 2 | 3 | 0 | 0 | 1 | 0 | 0 | 0 | 3 | 0 | 0 | 3 | 2 | 1 | 3 | 0 | 3 | 3 | 0 | 3 | 0 | 0 | 3 | 0 | 0 | 2 | 3 | 2 | 0 | 3 | 3 | 3 | 1 | 0 | 3 | 0 | 0
P8 | plastic packaging-foil | plastic | residual | 0 | - | 0 | 0 | 0 | 0 | 0 | n.a. | 0 | 0 | 0 | 3 | 3 | 0 | 2 | 3 | 0 | 0 | 0 | 1 | 0 | 0 | 0 | 0 | 3 | 1 | 0 | 0 | 0 | 0 | 0 | 3 | 0 | 0 | 0 | 2 | 3 | 0 | 0 | 0 | 3 | 0 | 0 | 0 | 0 | 0 | 0 | 0 | 0 | 0 | 3 | 0 | 3 | 0 | 0 | 3 | 3 | 0 | 3 | 0 | 0 | 0 | 0 | 0 | 0 | 3 | 2 | 0 | 2 | 3 | 0 | 0 | 0 | 3 | 0 | 0
P9 | plastic packaging-composite | plastic | residual | 0 | - | 0 | 0 | 0 | 0 | 0 | 0 | 0 | 0 | 0 | 3 | 3 | 0 | 3 | 3 | 0 | 3 | 0 | 3 | 0 | 0 | 0 | 0 | 3 | 1 | 3 | 0 | 0 | 0 | 3 | 3 | 0 | 0 | 3 | 3 | 3 | 0 | 0 | 0 | 2 | 0 | 0 | 0 | 0 | 0 | 0 | 0 | 0 | 0 | 3 | 0 | 3 | 0 | 0 | 3 | 3 | 0 | 3 | 0 | 0 | 0 | 0 | 0 | 0 | 3 | 0 | 0 | 2 | 3 | 3 | 0 | 0 | 3 | 0 | 0
SS-P1 | plastic packaging-PET | plastic | source-segegated | 0 | - | 0 | 0 | 0 | 0 | 3 | n.a. | 0 | 0 | 3 | 3 | 3 | 0 | 3 | 3 | 0 | 3 | 0 | 3 | 3 | 0 | 0 | 0 | 3 | 3 | 3 | 3 | 0 | 3 | 3 | 3 | 3 | 3 | 3 | 3 | 3 | 3 | 0 | 3 | 3 | 0 | 0 | 0 | 0 | 0 | 0 | 2 | 3 | 0 | 3 | 0 | 3 | 3 | 0 | 3 | 3 | 0 | 3 | 0 | 0 | 3 | 0 | 0 | 3 | 3 | 3 | 0 | 3 | 3 | 3 | 2 | 0 | 3 | 0 | 0
SS-P10 | non-packaging plastic-identification code 7-19 | plastic | source-segegated | 0 | - | 0 | 0 | 0 | 0 | 0 | n.a. | 0 | 0 | 3 | 3 | 3 | 2 | 1 | 3 | 0 | 3 | 0 | 3 | 3 | 0 | 3 | 0 | 3 | 3 | 3 | 3 | 0 | 3 | 3 | 3 | 3 | 3 | 3 | 3 | 3 | 3 | 2 | 3 | 3 | 0 | 1 | 2 | 0 | 1 | 2 | 2 | 3 | 0 | 3 | 3 | 3 | 3 | 1 | 3 | 3 | 3 | 3 | 0 | 0 | 3 | 1 | 1 | 1 | 3 | 3 | 0 | 3 | 3 | 3 | 3 | 0 | 3 | 3 | 1
SS-P2 | plastic packaging-HDPE | plastic | source-segegated | 0 | - | 0 | 0 | 0 | 0 | 2 | n.a. | 0 | 0 | 3 | 3 | 3 | 0 | 3 | 2 | 0 | 3 | 0 | 3 | 3 | 3 | 0 | 0 | 2 | 3 | 3 | 3 | 0 | 0 | 3 | 3 | 3 | 3 | 3 | 2 | 3 | 3 | 0 | 2 | 3 | 0 | 0 | 0 | 0 | 0 | 0 | 3 | 3 | 0 | 3 | 0 | 3 | 3 | 0 | 3 | 3 | 0 | 3 | 0 | 0 | 3 | 0 | 0 | 0 | 3 | 3 | 0 | 2 | 3 | 3 | 2 | 0 | 3 | 0 | 0
SS-P3 | plastic packaging-PP | plastic | source-segegated | 0 | - | 0 | 0 | 0 | 0 | 3 | n.a. | 0 | 0 | 1 | 3 | 3 | 0 | 3 | 3 | 0 | 3 | 0 | 1 | 3 | 3 | 0 | 0 | 3 | 3 | 3 | 3 | 0 | 2 | 3 | 3 | 3 | 3 | 3 | 2 | 3 | 3 | 0 | 2 | 3 | 0 | 0 | 2 | 0 | 0 | 0 | 3 | 3 | 0 | 3 | 2 | 3 | 3 | 3 | 3 | 3 | 0 | 3 | 0 | 0 | 3 | 0 | 0 | 3 | 3 | 3 | 0 | 3 | 3 | 3 | 3 | 0 | 3 | 0 | 0
SS-P4 | plastic packaging-PS | plastic | source-segegated | 0 | - | 0 | 0 | 0 | 0 | 3 | n.a. | 0 | 0 | 1 | 0 | 3 | 0 | 2 | 3 | 0 | 3 | 0 | 1 | 1 | 3 | 1 | 0 | 3 | 3 | 3 | 1 | 0 | 3 | 3 | 3 | 3 | 0 | 3 | 2 | 3 | 3 | 0 | 0 | 3 | 0 | 0 | 1 | 0 | 0 | 0 | 3 | 3 | 0 | 3 | 0 | 3 | 3 | 1 | 3 | 3 | 0 | 3 | 0 | 0 | 3 | 0 | 0 | 0 | 3 | 3 | 0 | 3 | 3 | 3 | 3 | 0 | 3 | 0 | 0
SS-P6 | plastic packaging-no label | plastic | source-segegated | 0 | - | 0 | 0 | 0 | 0 | 0 | n.a. | 0 | 0 | 0 | 0 | 3 | 0 | 3 | 3 | 0 | 3 | 0 | 0 | 2 | 0 | 0 | 0 | 3 | 3 | 2 | 3 | 0 | 0 | 3 | 3 | 3 | 0 | 3 | 3 | 3 | 3 | 0 | 0 | 3 | 0 | 0 | 0 | 0 | 0 | 0 | 1 | 3 | 0 | 3 | 0 | 3 | 3 | 3 | 3 | 3 | 0 | 3 | 0 | 0 | 3 | 0 | 0 | 2 | 3 | 3 | 0 | 3 | 3 | 3 | 2 | 0 | 3 | 0 | 0
SS-P8 | plastic packaging-foil | plastic | source-segegated | 0 | - | 0 | 0 | 0 | 0 | 0 | n.a. | 0 | 0 | 0 | 0 | 3 | 0 | 1 | 3 | 0 | 3 | 0 | 3 | 0 | 0 | 0 | 0 | 3 | 0 | 0 | 0 | 0 | 0 | 2 | 3 | 0 | 0 | 1 | 2 | 3 | 3 | 0 | 0 | 1 | 0 | 0 | 0 | 0 | 0 | 0 | 3 | 0 | 0 | 3 | 0 | 3 | 0 | 3 | 3 | 3 | 0 | 3 | 0 | 0 | 0 | 0 | 0 | 0 | 3 | 1 | 0 | 3 | 2 | 2 | 0 | 0 | 2 | 0 | 0
C1 | sanitary products | combustibles | residual | 0 | - | 0 | 0 | 0 | 0 | 0 | 0 | 0 | 0 | 3 | 3 | 3 | 0 | 3 | 3 | 0 | 3 | 0 | 0 | 0 | 0 | 0 | 0 | 3 | 0 | 2 | 3 | 0 | 2 | 0 | 3 | 0 | 0 | 3 | 3 | 3 | 0 | 0 | 3 | 3 | 0 | 0 | 0 | 0 | 0 | 0 | 3 | 0 | 0 | 3 | 0 | 3 | 0 | 3 | 3 | 3 | 0 | 1 | 3 | 0 | 2 | 0 | 0 | 3 | 0 | 0 | 0 | 3 | 3 | 0 | 0 | 0 | 0 | 0 | 0
C2 | textiles, leather, rubber | combustibles | residual | 0 | - | 0 | 0 | 0 | 0 | 0 | 0 | 0 | 0 | 0 | 0 | 9 | 0 | 0 | 5 | 0 | 9 | 0 | 0 | 0 | 0 | 0 | 0 | 9 | 0 | 0 | 0 | 0 | 0 | 0 | 5 | 0 | 0 | 0 | 3 | 9 | 0 | 0 | 4 | 6 | 0 | 0 | 0 | 0 | 0 | 0 | 6 | 0 | 0 | 9 | 0 | 9 | 0 | 9 | 2 | 9 | 0 | 0 | 9 | 0 | 0 | 0 | 0 | 0 | 0 | 0 | 0 | 9 | 9 | 0 | 0 | 0 | 0 | 0 | 0
C3 | wood | combustibles | residual | 0 | - | 0 | 0 | 0 | 0 | 0 | 0 | 0 | 0 | 3 | 3 | 3 | 0 | 0 | 3 | 0 | 3 | 0 | 0 | 0 | 0 | 0 | 0 | 3 | 3 | 3 | 3 | 0 | 0 | 3 | 3 | 0 | 0 | 3 | 3 | 3 | 0 | 0 | 3 | 3 | 0 | 0 | 0 | 0 | 0 | 0 | 3 | 0 | 0 | 3 | 2 | 3 | 3 | 3 | 2 | 3 | 0 | 1 | 3 | 0 | 3 | 0 | 0 | 2 | 3 | 3 | 0 | 3 | 3 | 0 | 3 | 0 | 2 | 0 | 0
C4 | vacuum cleaner bags | combustibles | residual | 0 | - | 0 | 0 | 0 | 0 | 0 | 0 | 0 | 0 | 0 | 2 | 3 | 0 | 0 | 2 | 0 | 3 | 0 | 0 | 0 | 0 | 0 | 0 | 0 | 0 | 0 | 0 | 0 | 0 | 0 | 0 | 0 | 0 | 0 | 3 | 3 | 0 | 0 | 0 | 0 | 0 | 0 | 0 | 0 | 0 | 0 | 0 | 0 | 0 | 3 | 0 | 3 | 0 | 3 | 0 | 3 | 0 | 0 | 3 | 0 | 0 | 0 | 0 | 0 | 0 | 0 | 0 | 3 | 0 | 0 | 0 | 0 | 0 | 0 | 0
C5 | other combustibles | combustibles | residual | 0 | - | 0 | 0 | 0 | 0 | 0 | 0 | 0 | 0 | 0 | 0 | 3 | 0 | 0 | 3 | 0 | 1 | 0 | 0 | 0 | 0 | 0 | 0 | 0 | 0 | 0 | 0 | 0 | 0 | 0 | 0 | 0 | 0 | 0 | 1 | 3 | 0 | 0 | 0 | 0 | 0 | 0 | 0 | 0 | 0 | 0 | 0 | 0 | 0 | 3 | 0 | 3 | 0 | 3 | 0 | 3 | 0 | 0 | 3 | 0 | 0 | 0 | 0 | 0 | 0 | 0 | 0 | 3 | 0 | 0 | 0 | 0 | 0 | 0 | 0
SS-C2 | textiles, leather, rubber | combustibles | source-segegated | 0 | - | 0 | 0 | 0 | 0 | 0 | 0 | 0 | 0 | 0 | 0 | 9 | 0 | 0 | 9 | 0 | 9 | 0 | 0 | 0 | 0 | 0 | 0 | 8 | 0 | 0 | 7 | 0 | 0 | 0 | 9 | 0 | 0 | 9 | 7 | 9 | 0 | 0 | 7 | 9 | 0 | 0 | 0 | 0 | 0 | 0 | 0 | 0 | 0 | 7 | 0 | 9 | 6 | 9 | 1 | 9 | 0 | 1 | 9 | 0 | 1 | 0 | 0 | 0 | 0 | 0 | 0 | 9 | 9 | 0 | 0 | 0 | 0 | 0 | 0
M1 | metal packaging-non-ferrous | metal | residual | - | - | 0 | 0 | 0 | 0 | 0 | 0 | 0 | 0 | 0 | 3 | 3 | 0 | 2 | 3 | 0 | 3 | 0 | 0 | 0 | 0 | 0 | 0 | 3 | 0 | 0 | 0 | 0 | 0 | 0 | 0 | 0 | 1 | 2 | 0 | 3 | 0 | 0 | 3 | 3 | 0 | 0 | 0 | 0 | 0 | 0 | 0 | 0 | 0 | 3 | 0 | 2 | 3 | 3 | 3 | 3 | 0 | 2 | 3 | 0 | 0 | 0 | 0 | 0 | 0 | 0 | 0 | 2 | 3 | 0 | 0 | 0 | 0 | 0 | 0
M2 | metal packaging-ferrous | metal | residual | - | - | 0 | 0 | 1 | 0 | 1 | 0 | 0 | 0 | 2 | 3 | 3 | 0 | 0 | 3 | 0 | 3 | 0 | 0 | 0 | 0 | 0 | 0 | 3 | 3 | 0 | 3 | 0 | 0 | 0 | 0 | 0 | 0 | 3 | 3 | 3 | 0 | 0 | 3 | 3 | 0 | 0 | 0 | 0 | 0 | 0 | 0 | 0 | 0 | 3 | 0 | 3 | 3 | 3 | 3 | 3 | 0 | 2 | 3 | 3 | 3 | 0 | 0 | 0 | 1 | 0 | 0 | 3 | 3 | 0 | 0 | 0 | 0 | 0 | 0
M3 | aluminium foil | metal | residual | - | - | 0 | 0 | 0 | 0 | 0 | 0 | 0 | 0 | 0 | 3 | 3 | 0 | 0 | 3 | 0 | 3 | 0 | 3 | 0 | 0 | 0 | 0 | 3 | 0 | 1 | 0 | 0 | 0 | 0 | 2 | 0 | 0 | 2 | 0 | 3 | 0 | 0 | 3 | 3 | 0 | 0 | 0 | 0 | 0 | 0 | 0 | 0 | 0 | 3 | 0 | 2 | 0 | 3 | 3 | 3 | 0 | 1 | 3 | 0 | 0 | 0 | 0 | 3 | 0 | 0 | 0 | 3 | 3 | 0 | 0 | 0 | 0 | 0 | 0
M4 | non-packaging metal-ferrous | metal | residual | - | - | n.a. | n.a. | 0 | 0 | 0 | 0 | 0 | - | - | - | 1 | 0 | 0 | 3 | 0 | 3 | 0 | 3 | 0 | 0 | 0 | 0 | 3 | 0 | 0 | 0 | 0 | 0 | 0 | 0 | 0 | - | 0 | 0 | 3 | 0 | 0 | 3 | 2 | 0 | 0 | 0 | 0 | 0 | 0 | 0 | 0 | 0 | 3 | 0 | 0 | 3 | 1 | 0 | 2 | 0 | 2 | 3 | 0 | 0 | 0 | 0 | 0 | 0 | 0 | 0 | 3 | 2 | 0 | 0 | 0 | 0 | 0 | 0
M5 | non-packaging metal-non-ferrous | metal | residual | - | - | 0 | 0 | 0 | 0 | 0 | 0 | 0 | 0 | 3 | 3 | 0 | 0 | 0 | 3 | 0 | 3 | 0 | 0 | 0 | 0 | 0 | 0 | 3 | 0 | 0 | 1 | 0 | 0 | 0 | 1 | 0 | 0 | 2 | 0 | 3 | 2 | 0 | 3 | 3 | 0 | 0 | 0 | 0 | 0 | 0 | 0 | 2 | 0 | 3 | 0 | 1 | 3 | 3 | 0 | 3 | 0 | 2 | 3 | 1 | 1 | 0 | 0 | 3 | 0 | 0 | 0 | 3 | 3 | 0 | 0 | 0 | 0 | 0 | 0
SS-M1 | metal packaging-non-ferrous | metal | source-segegated | 0 | - | 0 | 0 | 0 | 0 | 0 | 2 | 0 | 1 | 3 | 3 | 1 | 0 | 3 | 3 | 0 | 3 | 0 | 0 | 0 | 0 | 0 | 0 | 3 | 2 | 3 | 2 | 0 | 0 | 0 | 0 | 0 | 3 | 3 | 0 | 3 | 3 | 0 | 3 | 3 | 0 | 0 | 0 | 0 | 0 | 0 | 0 | 3 | 0 | 3 | 0 | 3 | 3 | 3 | 3 | 2 | 0 | 1 | 3 | 1 | 3 | 0 | 0 | 3 | 2 | 3 | 0 | 3 | 3 | 0 | 0 | 0 | 2 | 0 | 0
SS-M2 | metal packaging-ferrous | metal | source-segegated | 0 | - | 0 | 0 | 0 | 0 | 0 | 0 | 0 | 0 | 1 | 3 | 3 | 0 | 0 | 3 | 0 | 3 | 0 | 0 | 0 | 0 | 0 | 0 | 3 | 3 | 0 | 3 | 0 | 0 | 1 | 0 | 0 | 3 | 3 | 3 | 3 | 3 | 0 | 3 | 3 | 0 | 0 | 0 | 0 | 0 | 0 | 0 | 2 | 0 | 3 | 0 | 3 | 3 | 3 | 3 | 3 | 0 | 3 | 3 | 3 | 3 | 0 | 0 | 1 | 3 | 3 | 0 | 3 | 3 | 0 | 0 | 0 | 3 | 0 | 0
G1 | glass packaging-clear | glass | residual | 0 | - | 0 | 0 | 0 | 0 | 0 | 0 | 0 | 0 | 1 | 3 | 3 | 0 | 0 | 3 | 0 | 3 | 0 | 0 | 0 | 0 | 0 | 0 | 0 | 0 | 0 | 0 | 0 | 0 | 0 | 0 | 0 | 3 | 0 | 0 | 3 | 0 | 0 | 0 | 0 | 0 | 0 | 0 | 0 | 0 | 0 | 0 | 0 | 0 | 3 | 0 | 3 | 0 | 3 | 1 | 3 | 0 | 0 | 3 | 0 | 0 | 0 | 0 | 0 | 0 | 0 | 0 | 3 | 0 | 0 | 0 | 0 | 0 | 0 | 0
G2 | glass packaging-green | glass | residual | 3 | - | 0 | 0 | 0 | 0 | 3 | 0 | 0 | 0 | 2 | 3 | 2 | 0 | 0 | 3 | 0 | 3 | 0 | 0 | 0 | 0 | 0 | 0 | 0 | 0 | 0 | 0 | 0 | 0 | 0 | 0 | 0 | 3 | 0 | 0 | 3 | 0 | 0 | 0 | 0 | 0 | 0 | 0 | 0 | 0 | 0 | 0 | 3 | 0 | 3 | 0 | 3 | 0 | 3 | 0 | 3 | 0 | 0 | 3 | 0 | 0 | 0 | 0 | 0 | 0 | 0 | 0 | 3 | 0 | 0 | 0 | 0 | 0 | 0 | 0
G3 | glass packaging-brown | glass | residual | 0 | - | 0 | 0 | 0 | 0 | 3 | 0 | 0 | 0 | 0 | 3 | 3 | 0 | 0 | 3 | 0 | 3 | 0 | 0 | 0 | 0 | 0 | 0 | 0 | 0 | 0 | 0 | 0 | 0 | 0 | 0 | 0 | 3 | 0 | 0 | 3 | 0 | 0 | 0 | 0 | 0 | 0 | 0 | 0 | 0 | 0 | 0 | 3 | 0 | 3 | 0 | 3 | 0 | 3 | 2 | 3 | 0 | 0 | 3 | 0 | 0 | 0 | 0 | 0 | 0 | 0 | 0 | 3 | 0 | 0 | 0 | 0 | 0 | 0 | 0
G4 | kitchen and table ware glass | glass | residual | 3 | - | 0 | 0 | 0 | 0 | 3 | 0 | 0 | 0 | 0 | 3 | 3 | 0 | 0 | 3 | 0 | 3 | 0 | 0 | 0 | 0 | 2 | 0 | 0 | 0 | 0 | 0 | 0 | 0 | 0 | 0 | 0 | 3 | 0 | 3 | 3 | 0 | 0 | 0 | 0 | 0 | 0 | 0 | 0 | 0 | 0 | 0 | 3 | 0 | 3 | 0 | 3 | 0 | 3 | 3 | 3 | 0 | 0 | 3 | 0 | 0 | 2 | 0 | 0 | 0 | 0 | 0 | 3 | 0 | 0 | 0 | 0 | 0 | 0 | 0
G5 | other/special glass | glass | residual | 0 | - | 0 | 0 | 0 | 0 | 3 | 0 | 0 | 0 | 0 | 3 | 3 | 0 | 0 | 3 | 0 | 3 | 0 | 0 | 0 | 0 | 0 | 0 | 0 | 0 | 0 | 0 | 0 | 0 | 0 | 0 | 0 | 3 | 0 | 3 | 3 | 0 | 0 | 0 | 0 | 0 | 0 | 0 | 0 | 0 | 0 | 0 | 2 | 0 | 3 | 0 | 3 | 0 | 3 | 3 | 3 | 0 | 0 | 3 | 0 | 0 | 0 | 0 | 0 | 0 | 0 | 0 | 3 | 0 | 0 | 0 | 0 | 0 | 0 | 0
i1 | ceramics | inert | residual | 3 | - | 0 | 0 | 0 | 0 | 0 | 0 | 0 | 0 | 0 | 3 | 3 | 0 | 0 | 0 | 0 | 0 | 0 | 0 | 0 | 0 | 0 | 0 | 0 | 0 | 0 | 0 | 0 | 0 | 0 | 0 | 0 | 0 | 0 | 0 | 0 | 0 | 0 | 0 | 0 | 0 | 0 | 0 | 0 | 0 | 0 | 0 | 0 | 0 | 2 | 0 | 3 | 0 | 1 | 0 | 3 | 0 | 0 | 3 | 0 | 0 | 0 | 0 | 0 | 0 | 0 | 0 | 0 | 0 | 0 | 0 | 0 | 0 | 0 | 0
i2 | ashes | inert | residual | 3 | - | 0 | 0 | 0 | 0 | 1 | n.a. | 0 | 0 | 1 | 3 | 3 | 0 | 0 | 1 | 0 | 3 | 0 | 0 | 0 | 0 | 0 | 0 | 0 | 0 | 0 | 0 | 0 | 0 | 0 | 0 | 0 | 3 | 0 | 0 | 0 | 0 | 0 | 0 | 0 | 0 | 0 | 0 | 0 | 0 | 0 | 0 | 0 | 0 | 2 | 0 | 3 | 0 | 3 | 0 | 3 | 0 | 0 | 3 | 0 | 0 | 0 | 0 | 0 | 0 | 0 | 0 | 3 | 0 | 0 | 0 | 0 | 0 | 0 | 0
i3 | cat litter | inert | residual | 3 | - | 0 | 0 | 0 | 0 | 0 | n.a. | 0 | 0 | 0 | 3 | 3 | 0 | 0 | 2 | 0 | 0 | 0 | 0 | 0 | 0 | 0 | 0 | 0 | 0 | 0 | 0 | 0 | 0 | 0 | 0 | 0 | 0 | 0 | 0 | 1 | 0 | 0 | 0 | 0 | 0 | 0 | 0 | 0 | 0 | 0 | 3 | 0 | 0 | 3 | 0 | 3 | 0 | 3 | 1 | 3 | 0 | 0 | 3 | 0 | 0 | 0 | 0 | 0 | 0 | 0 | 0 | 0 | 0 | 0 | 0 | 0 | 0 | 0 | 0
i4 | gravel, sand, stones | inert | residual | 1 | - | 0 | 0 | 0 | 0 | 0 | n.a. | 0 | 0 | 0 | 3 | 3 | 0 | 0 | 3 | 0 | 3 | 0 | 0 | 0 | 0 | 0 | 0 | 0 | 0 | 0 | 0 | 0 | 0 | 0 | 0 | 0 | 0 | 0 | 0 | 3 | 0 | 0 | 0 | 0 | 0 | 0 | 0 | 0 | 0 | 0 | 0 | 0 | 0 | 3 | 0 | 3 | 0 | 3 | 1 | 3 | 0 | 0 | 3 | 0 | 0 | 0 | 0 | 0 | 0 | 0 | 0 | 0 | 0 | 0 | 0 | 0 | 0 | 0 | 0
i5 | other non-combustibles | inert | residual | 0 | - | 0 | 0 | 0 | 0 | 0 | n.a. | 0 | 0 | 0 | 3 | 3 | 0 | 2 | 3 | 0 | 3 | 0 | 0 | 0 | 0 | 0 | 0 | 3 | 0 | 0 | 0 | 0 | 0 | 0 | 3 | 0 | 0 | 0 | 3 | 3 | 0 | 0 | 0 | 0 | 0 | 0 | 0 | 0 | 0 | 0 | 3 | 0 | 0 | 3 | 0 | 3 | 1 | 3 | 0 | 3 | 0 | 0 | 3 | 0 | 0 | 0 | 0 | 3 | 0 | 0 | 0 | 3 | 1 | 0 | 0 | 0 | 0 | 0 | 0
SS-G1 | glass packaging-clear | glass | source-segegated | 3 | - | 0 | 0 | 0 | 0 | 3 | 0 | 0 | 0 | 2 | 3 | 3 | 0 | 0 | 3 | 0 | 3 | 0 | 0 | 0 | 0 | 0 | 0 | 0 | 0 | 0 | 0 | 0 | 0 | 0 | 0 | 0 | 3 | 0 | 0 | 3 | 0 | 0 | 0 | 0 | 0 | 0 | 0 | 0 | 0 | 0 | 0 | 2 | 0 | 3 | 0 | 3 | 0 | 3 | 2 | 3 | 0 | 0 | 3 | 0 | 0 | 0 | 0 | 0 | 0 | 0 | 0 | 3 | 0 | 0 | 0 | 0 | 0 | 0 | 0
SS-G2 | glass packaging-green | glass | source-segegated | 3 | - | 0 | 0 | 0 | 0 | 5 | 0 | 0 | 0 | 3 | 3 | 3 | 0 | 0 | 3 | 0 | 3 | 0 | 0 | 0 | 0 | 0 | 0 | 0 | 0 | 0 | 0 | 0 | 0 | 0 | 0 | 0 | 3 | 0 | 1 | 3 | 0 | 0 | 0 | 0 | 0 | 0 | 0 | 0 | 0 | 0 | 0 | 2 | 0 | 3 | 0 | 3 | 0 | 3 | 0 | 3 | 0 | 0 | 3 | 0 | 0 | 0 | 0 | 0 | 0 | 0 | 0 | 3 | 0 | 0 | 0 | 0 | 0 | 0 | 0
SS-G3 | glass packaging-brown | glass | source-segegated | 3 | - | 0 | 0 | 0 | 0 | 5 | 1 | 0 | 0 | 2 | 3 | 3 | 0 | 0 | 3 | 0 | 3 | 0 | 0 | 0 | 0 | 0 | 0 | 0 | 0 | 0 | 0 | 0 | 0 | 0 | 0 | 0 | 3 | 0 | 0 | 3 | 0 | 0 | 0 | 0 | 0 | 0 | 0 | 0 | 0 | 0 | 0 | 2 | 0 | 3 | 0 | 3 | 0 | 3 | 0 | 3 | 0 | 0 | 3 | 0 | 0 | 0 | 0 | 0 | 0 | 0 | 0 | 3 | 0 | 0 | 0 | 0 | 0 | 0 | 0
SS-G4 | kitchen and table ware glass | glass | source-segegated | 3 | - | 0 | 0 | 0 | 0 | 3 | 0 | 0 | 0 | 0 | 3 | 2 | 0 | 0 | 0 | 0 | 0 | 0 | 0 | 0 | 0 | 0 | 0 | 0 | 0 | 0 | 0 | 0 | 0 | 0 | 0 | 0 | 3 | 0 | 0 | 0 | 0 | 0 | 0 | 0 | 0 | 0 | 0 | 0 | 0 | 0 | 3 | 1 | 0 | 0 | 0 | 3 | 0 | 0 | 0 | 3 | 0 | 0 | 3 | 0 | 0 | 0 | 0 | 0 | 0 | 0 | 0 | 0 | 0 | 0 | 0 | 0 | 0 | 0 | 0
SS-i1 | ceramics | inert | source-segegated | 3 | - | 0 | 0 | 0 | 0 | 3 | n.a. | 0 | 0 | 0 | 3 | 3 | 0 | 0 | 0 | 0 | 0 | 0 | 0 | 0 | 0 | 0 | 0 | 0 | 0 | 0 | 0 | 0 | 0 | 0 | 0 | 0 | 0 | 0 | 0 | 3 | 0 | 0 | 0 | 0 | 0 | 0 | 0 | 0 | 0 | 0 | 0 | 0 | 0 | 3 | 0 | 3 | 0 | 3 | 0 | 3 | 0 | 0 | 3 | 0 | 0 | 0 | 0 | 0 | 0 | 0 | 0 | 0 | 0 | 0 | 0 | 0 | 0 | 0 | 0
SS-i4 | gravel, sand, stones | inert | source-segegated | 3 | - | 0 | 0 | 0 | 0 | 3 | n.a. | 0 | 0 | 0 | 3 | 3 | 0 | 3 | 3 | 0 | 3 | 0 | 0 | 0 | 0 | 3 | 0 | 3 | 0 | 3 | 2 | 2 | 3 | 1 | 3 | 3 | 0 | 3 | 3 | 3 | 3 | 0 | 3 | 3 | 0 | 0 | 3 | 3 | 0 | 0 | 3 | 0 | 0 | 3 | 0 | 3 | 3 | 3 | 2 | 3 | 2 | 2 | 3 | 0 | 3 | 2 | 0 | 3 | 0 | 3 | 0 | 3 | 3 | 0 | 3 | 2 | 0 | 3 | 3

## DL
Fraction ID | Fraction name | Material type | Waste flow | HHV | LHV | ash | VS | C | H | N | O | S | Cl | F | Br | Ag | Al | As | Au | Ba | Be | Ca | Cd | Ce | Co | Cu | Cr | Cs | Dy | Eu | Er | Fe | Ga | Gd | Ge | Hf | Hg | Ho | In | Ir | K | La | Li | Lu | Mg | Mn | Mo | Na | Nb | Nd | Ni | P | Pb | Pd | Pr | Pt | Rb | Re | Rh | Ru | Sb | Sc | Se | Si | Sm | Sn | Sr | Ta | Tb | Th | Ti | Tl | Tm | U | V | W | Yb | Zn | Zr
Unit |  |  |  | MJ/kgTS | MJ/kgTS | %TS | %TS | %TS | %TS | %TS | %TS | mg/kgTS | %TS | %TS | %TS | mg/kgTS | mg/kgTS | mg/kgTS | mg/kgTS | mg/kgTS | mg/kgTS | mg/kgTS | mg/kgTS | mg/kgTS | mg/kgTS | mg/kgTS | mg/kgTS | mg/kgTS | mg/kgTS | mg/kgTS | mg/kgTS | mg/kgTS | mg/kgTS | mg/kgTS | mg/kgTS | mg/kgTS | μg/kgTS | mg/kgTS | mg/kgTS | mg/kgTS | mg/kgTS | mg/kgTS | mg/kgTS | mg/kgTS | mg/kgTS | mg/kgTS | mg/kgTS | mg/kgTS | mg/kgTS | mg/kgTS | mg/kgTS | mg/kgTS | mg/kgTS | mg/kgTS | mg/kgTS | mg/kgTS | mg/kgTS | mg/kgTS | mg/kgTS | mg/kgTS | mg/kgTS | mg/kgTS | mg/kgTS | mg/kgTS | mg/kgTS | mg/kgTS | mg/kgTS | mg/kgTS | mg/kgTS | mg/kgTS | mg/kgTS | mg/kgTS | mg/kgTS | mg/kgTS | mg/kgTS | mg/kgTS | mg/kgTS | mg/kgTS | mg/kgTS
F1 | animal-derived food waste | food waste | residual | 0.2 | - | - | - | 0.0021 | 0.0023 | 0.0008 | 0.006 | 24.6672 | 0.001 | 0.001 | 0.001 | 82.3537 | 61.6244 | 2.63927 | 0.0495 | 0.58717 | 1.93827 | 4.85867 | 0.050167 | 0.010633 | 0.022833 | 3.7467 | 0.731867 | 0.566567 | 0.0102 | 0.009167 | 0.020433 | 112.911 | 0.643 | 0.0118 | 0.1614 | 0.020733 | 2.4 | 0.004367 | 0.009667 | 0.1013 | 4.859 | 0.0096 | 1.7106 | 0.006567 | 6.7951 | 1.25877 | 0.364433 | 4.859 | 0.027567 | 0.011233 | 10.746 | 70.626 | 0.56113 | 0.0634 | 0.004 | 0.060767 | 1.77163 | 0.0678 | 0.001633 | 0.0314 | 0.117533 | 0.091567 | 48.0438 | 4.86 | 0.0305 | 0.18067 | 0.6607 | 0.076467 | 0.003433 | 0.016533 | 2.58313 | 0.370567 | 0.009367 | 0.001933 | 0.663233 | 0.083833 | 0.007933 | 10.151 | 0.371767
F2 | vegetable food waste | food waste | residual | 0.2 | - | - | - | 0.0021 | 0.0023 | 0.0008 | 0.005975 | 24.3014 | 0.001 | 0.001 | 0.001 | 81.1325 | 60.7106 | 2.60017 | 0.048733 | 0.57847 | 1.9095 | 4.78663 | 0.049433 | 0.010467 | 0.0225 | 3.69113 | 0.721033 | 0.558167 | 0.010067 | 0.009067 | 0.0201 | 111.237 | 0.633467 | 0.011633 | 0.159 | 0.0204 | 2.4 | 0.0043 | 0.0095 | 0.0998 | 4.787 | 0.009467 | 1.68523 | 0.006467 | 6.6944 | 1.24013 | 0.359033 | 4.787 | 0.027167 | 0.011067 | 10.5866 | 69.579 | 0.5528 | 0.062467 | 0.003967 | 0.059867 | 1.74533 | 0.066833 | 0.0016 | 0.030933 | 0.1158 | 0.0902 | 47.3314 | 4.79 | 0.030033 | 0.17797 | 0.650933 | 0.075333 | 0.0034 | 0.016267 | 2.5448 | 0.3651 | 0.009267 | 0.0019 | 0.653433 | 0.0826 | 0.007767 | 10.0005 | 0.3663
Y1 | plant material | gardening waste | residual | 0.2 | - | - | - | 0.0021 | 0.0023 | 0.0008 | 0.00595 | 15.1499 | 0.001 | 0.001 | 0.001 | 42.8973 | 56.2112 | 2.21918 | 0.13785 | 3.40597 | 1.6744 | 4.97345 | 0.073417 | 0.03975 | 0.065083 | 4.05533 | 0.648517 | 0.632183 | 0.018383 | 0.00815 | 0.020867 | 70.584 | 0.6581 | 0.011383 | 0.159117 | 0.037317 | 2.4 | 0.005983 | 0.008767 | 0.194967 | 198.689 | 0.04305 | 3.68322 | 0.010583 | 9.1812 | 1.90252 | 0.341567 | 174.179 | 0.035133 | 0.021633 | 6.2314 | 91.633 | 1.0715 | 0.154517 | 0.00245 | 0.040733 | 2.2422 | 0.052017 | 0.00465 | 0.01995 | 0.134683 | 0.121367 | 57.5829 | 2835.42 | 0.03855 | 1.19998 | 0.7282 | 0.1155 | 0.003667 | 0.022317 | 2.75055 | 0.45145 | 0.0088 | 0.002117 | 0.392217 | 0.1326 | 0.00615 | 15.656 | 0.514983
Y2 | woody plant material | gardening waste | residual | 0.2 | - | - | - | 0.0021 | 0.0023 | 0.0008 | 0.005975 | 4.9046 | 0.001 | 0.001 | 0.001 | 1.1658 | 48.6086 | 1.7091 | 0.222567 | 6.1459 | 1.3435 | 4.90463 | 0.094333 | 0.067933 | 0.105633 | 4.21797 | 0.5395 | 0.6753 | 0.026 | 0.006833 | 0.020567 | 24.9 | 0.6489 | 0.010567 | 0.1509 | 0.052833 | 2.4 | 0.007367 | 0.007567 | 0.282967 | 388.424 | 0.075467 | 5.55213 | 0.0142 | 11.2655 | 2.48627 | 0.3056 | 339.898 | 0.0415 | 0.031467 | 1.4073 | 109.582 | 1.5506 | 0.241467 | 0.0008 | 0.018867 | 2.63717 | 0.033967 | 0.007567 | 0.007567 | 0.147133 | 0.147133 | 65.1371 | 5608.62 | 0.045267 | 2.192 | 0.769667 | 0.1509 | 0.003767 | 0.0274 | 2.81827 | 0.516867 | 0.007833 | 0.002267 | 0.101833 | 0.1773 | 0.004167 | 20.6711 | 0.641367
Y3 | humus | gardening waste | residual | 0.2 | - | - | - | 0.0021 | 0.0023 | 0.0008 | 0.006 | 5.0447 | 0.001 | 0.001 | 0.001 | 1.1991 | 49.9973 | 1.7579 | 0.228933 | 6.32147 | 1.3819 | 5.04473 | 0.097033 | 0.069867 | 0.108667 | 4.33847 | 0.554933 | 0.694667 | 0.0267 | 0.007033 | 0.021167 | 25.612 | 0.667467 | 0.010867 | 0.1552 | 0.054333 | 2.4 | 0.007567 | 0.007767 | 0.291033 | 399.52 | 0.077633 | 5.7108 | 0.014633 | 11.5874 | 2.5573 | 0.314333 | 349.608 | 0.0427 | 0.032333 | 1.4474 | 112.712 | 1.5949 | 0.248333 | 0.0008 | 0.0194 | 2.7125 | 0.034933 | 0.007767 | 0.007767 | 0.1513 | 0.1513 | 66.998 | 5768.86 | 0.0466 | 2.2546 | 0.791633 | 0.1552 | 0.0039 | 0.028167 | 2.8988 | 0.531633 | 0.008067 | 0.0023 | 0.1048 | 0.182367 | 0.004267 | 21.2616 | 0.659733
Y4 | animal excrements-dog | gardening waste | residual | 0.2 | - | - | - | 0.0021 | 0.0023 | 0.0008 | 0.005975 | 5.027 | 0.001 | 0.001 | 0.001 | 1.1949 | 49.8219 | 1.75173 | 0.228167 | 6.29927 | 1.37707 | 5.02703 | 0.0967 | 0.069567 | 0.108267 | 4.32327 | 0.552967 | 0.692167 | 0.026633 | 0.007 | 0.0211 | 25.522 | 0.6651 | 0.010833 | 0.154667 | 0.054133 | 2.4 | 0.0076 | 0.0077 | 0.290033 | 398.119 | 0.077367 | 5.69077 | 0.0146 | 11.5467 | 2.54833 | 0.3132 | 348.382 | 0.042533 | 0.032233 | 1.4424 | 112.317 | 1.5893 | 0.2475 | 0.0008 | 0.019333 | 2.703 | 0.034833 | 0.0077 | 0.0077 | 0.1508 | 0.1508 | 66.7631 | 5748.62 | 0.0464 | 2.24667 | 0.788867 | 0.154667 | 0.003867 | 0.028033 | 2.8886 | 0.529767 | 0.008033 | 0.0023 | 0.1044 | 0.181767 | 0.004267 | 21.1871 | 0.657367
Y5 | animal excrements-cat | gardening waste | residual | 0.2 | - | - | - | 0.0021 | 0.0023 | 0.0008 | 0.005975 | 5.0957 | 0.001 | 0.001 | 0.001 | 1.2112 | 50.5022 | 1.77567 | 0.231267 | 6.38527 | 1.39587 | 5.0957 | 0.097967 | 0.070567 | 0.109733 | 4.3823 | 0.560533 | 0.701667 | 0.027 | 0.0071 | 0.0214 | 25.87 | 0.6742 | 0.010967 | 0.1568 | 0.054867 | 2.4 | 0.007667 | 0.007833 | 0.293967 | 403.555 | 0.0784 | 5.76843 | 0.0148 | 11.7044 | 2.58313 | 0.3175 | 353.139 | 0.0431 | 0.032667 | 1.4621 | 113.851 | 1.61103 | 0.250867 | 0.0008 | 0.0196 | 2.7399 | 0.035267 | 0.007833 | 0.007833 | 0.1529 | 0.1529 | 67.6746 | 5827.11 | 0.047033 | 2.2774 | 0.799633 | 0.1568 | 0.003933 | 0.028433 | 2.92807 | 0.537 | 0.008133 | 0.002333 | 0.1058 | 0.184233 | 0.004333 | 21.4764 | 0.666367
Y6 | animal bedding | gardening waste | residual | 0.2 | - | - | - | 0.0021 | 0.0023 | 0.0008 | 0.006 | 4.8849 | 0.001 | 0.001 | 0.001 | 1.1611 | 48.4131 | 1.7022 | 0.2217 | 6.12117 | 1.3381 | 4.88487 | 0.093933 | 0.067667 | 0.105233 | 4.20103 | 0.537333 | 0.672633 | 0.0259 | 0.0068 | 0.020467 | 24.8 | 0.6463 | 0.0105 | 0.1503 | 0.052633 | 2.4 | 0.007333 | 0.0075 | 0.281833 | 386.861 | 0.075167 | 5.52983 | 0.014167 | 11.2202 | 2.47627 | 0.304367 | 338.531 | 0.041333 | 0.031333 | 1.4016 | 109.141 | 1.5444 | 0.2405 | 0.000767 | 0.018767 | 2.62657 | 0.0338 | 0.0075 | 0.0075 | 0.146533 | 0.146533 | 64.8752 | 5586.07 | 0.045067 | 2.18317 | 0.766567 | 0.1503 | 0.003767 | 0.027267 | 2.80693 | 0.5148 | 0.0078 | 0.002267 | 0.101467 | 0.176633 | 0.004133 | 20.588 | 0.6388
PC1 | magazines and advertisment | paper & cardboard | residual | 0.2 | - | - | - | 0.0020452 | 0.0022452 | 0.0007859 | 0.005975 | 25.2466269 | 0.001 | 0.001 | 0.001 | 0.5355201 | 11.552231 | 0.95630782 | 0.007595743 | 0.676567608 | 0.95630782 | 27.002228 | 0.05488159 | 0.036349426 | 0.191260753 | 2.2568839 | 0.267785341 | 0.222246781 | 0.016235876 | 0.006549868 | 0.010634304 | 11.858521 | 0.688529067 | 0.010416616 | 0.153011343 | 0.01330962 | 2.4 | 0.045135781 | 0.002420873 | 0.006417688 | 439.712048 | 0.287712649 | 0.22951341 | 0.009916616 | 2.90718941 | 0.42078454 | 0.191260753 | 270.215615 | 0.017204043 | 0.06967001 | 0.3442925 | 56.6136347 | 0.726800422 | 0.398302088 | 0.022315181 | 0.012268092 | 0.9945528 | 0.003828826 | 0.007647129 | 0.011476408 | 0.036359161 | 0.147729229 | 35.4599942 | 11.552231 | 0.055345441 | 0.0366619 | 0.535532673 | 0.001851224 | 0.004269739 | 0.01100962 | 1.60659486 | 0.013245694 | 0.003067 | 0.028303716 | 0.076493622 | 0.021238698 | 0.029073365 | 1.582303 | 0.031448106
PC2 | newsprint | paper & cardboard | residual | 0.2 | - | - | - | 0.00207536 | 0.00227536 | 0.00079766 | n.a. | 25.1200775 | 0.001 | 0.001 | 0.001 | 0.5328032 | 11.4943419 | 0.95151956 | 0.007578133 | 0.673178272 | 0.95151956 | 26.8668994 | 0.054628636 | 0.0361486 | 0.1903066 | 2.24558689 | 0.266458128 | 0.2211244 | 0.016169564 | 0.006501661 | 0.0105946 | 11.79884 | 0.685083728 | 0.010367903 | 0.152246836 | 0.013221539 | 2.4 | 0.044900036 | 0.002414142 | 0.006374272 | 437.508121 | 0.286281328 | 0.22836912 | 0.009890739 | 2.8926012 | 0.41865209 | 0.1903066 | 268.861035 | 0.017119339 | 0.069314542 | 0.3425636 | 56.3298645 | 0.723171939 | 0.396315072 | 0.022176836 | 0.012205072 | 0.9895744 | 0.003820636 | 0.007607964 | 0.011405072 | 0.036152578 | 0.147005872 | 35.2822422 | 11.4943419 | 0.055067939 | 0.036452578 | 0.5328362 | 0.001847333 | 0.0042638 | 0.0109616 | 1.59853387 | 0.013182236 | 0.003020636 | 0.028164164 | 0.076122506 | 0.021129503 | 0.028935025 | 1.5743556 | 0.0312848
PC3 | office/administartive paper | paper & cardboard | residual | 0.2 | - | - | - | 0.00204028 | 0.00223408 | 0.0007783 | n.a. | 25.4473291 | 0.001 | 0.001 | 0.001 | 0.5397813 | 11.6441149 | 0.96393027 | 0.007648053 | 0.681932828 | 0.96393027 | 27.2169114 | 0.05530947 | 0.036599729 | 0.192783848 | 2.27481353 | 0.269900606 | 0.224025434 | 0.016384455 | 0.006582447 | 0.010735846 | 11.952943 | 0.694002917 | 0.010529106 | 0.154223416 | 0.013401736 | 2.4 | 0.045443635 | 0.002455016 | 0.006448053 | 443.207506 | 0.289983282 | 0.23131498 | 0.010034188 | 2.93030973 | 0.42409811 | 0.192783848 | 272.363587 | 0.017349899 | 0.070228583 | 0.3470119 | 57.0636608 | 0.732560066 | 0.401464465 | 0.022504428 | 0.012361883 | 1.0024557 | 0.003854752 | 0.007735846 | 0.011567493 | 0.036599729 | 0.148942363 | 35.7419162 | 11.6441149 | 0.055782372 | 0.036902435 | 0.539776482 | 0.001893301 | 0.004294654 | 0.011101736 | 1.61934366 | 0.013356801 | 0.003086399 | 0.02855029 | 0.077088571 | 0.021404692 | 0.029311782 | 1.5948707 | 0.031712871
PC4 | books | paper & cardboard | residual | 0.2 | - | - | - | 0.0021 | 0.0023 | 0.0008 | n.a. | 25.181948 | 0.001 | 0.001 | 0.001 | 0.534132 | 11.522596 | 0.9538414 | 0.00758794 | 0.67482712 | 0.9538414 | 26.933064 | 0.054746 | 0.036231 | 0.19075912 | 2.2511032 | 0.26709306 | 0.221669 | 0.016215 | 0.00652706 | 0.01065494 | 11.8282 | 0.68677594 | 0.01039406 | 0.15265006 | 0.01328794 | 2.4 | 0.044997 | 0.002433 | 0.0064 | 438.585 | 0.286948 | 0.2289212 | 0.00989406 | 2.8997474 | 0.419692 | 0.19075912 | 269.52264 | 0.017182 | 0.06950094 | 0.343394 | 56.468524 | 0.72491288 | 0.397307 | 0.022249 | 0.01222706 | 0.9920054 | 0.00382112 | 0.007633 | 0.01145494 | 0.036264 | 0.14736806 | 35.369168 | 11.522596 | 0.05521894 | 0.036564 | 0.53415312 | 0.001833 | 0.004267 | 0.01098794 | 1.6025174 | 0.01322112 | 0.00306088 | 0.02824288 | 0.07630094 | 0.021149 | 0.02897606 | 1.57826 | 0.03136994
PC5 | tissue paper | paper & cardboard | residual | 0.2 | - | - | - | 0.0021 | 0.0023 | 0.0008 | 0.006 | 25.116 | 0.001 | 0.001 | 0.001 | 83.8523 | 62.7458 | 2.68733 | 0.0504 | 0.5979 | 1.9735 | 4.9471 | 0.0511 | 0.0108 | 0.023267 | 3.81487 | 0.7452 | 0.576867 | 0.0104 | 0.009333 | 0.020767 | 114.966 | 0.654733 | 0.012 | 0.164333 | 0.021067 | 2.4 | 0.004467 | 0.0098 | 0.103133 | 4.947 | 0.0098 | 1.7417 | 0.0067 | 6.9188 | 1.28167 | 0.371033 | 4.947 | 0.028033 | 0.0114 | 10.9415 | 71.911 | 0.571333 | 0.064567 | 0.004067 | 0.0619 | 1.8039 | 0.069067 | 0.001667 | 0.031967 | 0.119667 | 0.093233 | 48.918 | 62.7458 | 0.031033 | 0.183933 | 0.672767 | 0.077867 | 0.0035 | 0.016833 | 2.6301 | 0.3773 | 0.009533 | 0.001967 | 0.675333 | 0.085367 | 0.008067 | 10.3357 | 0.3786
PC6 | other paper | paper & cardboard | residual | 0.2 | - | - | - | 0.00204442 | 0.00222794 | 0.00077618 | n.a. | 25.3238887 | 0.001 | 0.001 | 0.001 | 0.5371321 | 11.5876264 | 0.95923702 | 0.007631884 | 0.678634009 | 0.95923702 | 27.0848939 | 0.055043501 | 0.0364416 | 0.191844007 | 2.26381031 | 0.268605799 | 0.222925693 | 0.016284491 | 0.006570099 | 0.010683118 | 11.894809 | 0.690638908 | 0.010462792 | 0.1534846 | 0.013347599 | 2.4 | 0.045248591 | 0.002436892 | 0.006429409 | 441.057493 | 0.288604618 | 0.23020564 | 0.0099686 | 2.91608248 | 0.4220802 | 0.191844007 | 271.042224 | 0.017259201 | 0.06986581 | 0.3453205 | 56.7869508 | 0.7290164 | 0.39952561 | 0.022366382 | 0.012285593 | 0.99760447 | 0.003839191 | 0.007671516 | 0.011510707 | 0.036469782 | 0.148197891 | 35.5685399 | 11.5876264 | 0.055543501 | 0.036769782 | 0.537153484 | 0.001855801 | 0.004279592 | 0.011043883 | 1.6115205 | 0.013286583 | 0.003064084 | 0.028403084 | 0.076735909 | 0.021298392 | 0.029150999 | 1.5871221 | 0.031541217
PC7 | cardboard and paperboard | paper & cardboard | residual | 0.2 | - | - | - | 0.00205682 | 0.0022437 | 0.00077562 | n.a. | 25.249934 | 0.001 | 0.001 | 0.001 | 0.5356051 | 11.5537602 | 0.95644599 | 0.007590559 | 0.676648688 | 0.95644599 | 27.0057556 | 0.054894769 | 0.036328887 | 0.1912926 | 2.25718811 | 0.267822154 | 0.222276379 | 0.016235781 | 0.006549538 | 0.010658543 | 11.859897 | 0.688635454 | 0.01043274 | 0.15301689 | 0.013305727 | 2.4 | 0.045120697 | 0.002438338 | 0.006415575 | 439.769374 | 0.287757083 | 0.22953568 | 0.009937426 | 2.90755118 | 0.42083546 | 0.1912926 | 270.250574 | 0.017202096 | 0.069676292 | 0.3443082 | 56.6209864 | 0.726892102 | 0.398351705 | 0.022326564 | 0.012279293 | 0.99470136 | 0.003824031 | 0.007658613 | 0.011477933 | 0.036338258 | 0.147777187 | 35.4646429 | 11.5537602 | 0.055364229 | 0.036651591 | 0.535603351 | 0.001868086 | 0.00427171 | 0.011003089 | 1.60680831 | 0.013275108 | 0.003043818 | 0.028299846 | 0.076509186 | 0.021227903 | 0.029074419 | 1.5824954 | 0.031449712
PC8 | paper and cardboard composites | paper & cardboard | residual | 0.2 | - | - | - | 0.00200324 | 0.0021856 | 0.00076392 | 0.006 | 25.1709879 | 0.001 | 0.001 | 0.001 | 0.5339163 | 11.5176184 | 0.95345197 | 0.007582331 | 0.674534432 | 0.95345197 | 26.9213166 | 0.0547047 | 0.036224916 | 0.190674571 | 2.25014494 | 0.266991575 | 0.221579113 | 0.016204038 | 0.006513919 | 0.010627006 | 11.823012 | 0.6864917 | 0.01038979 | 0.152575065 | 0.013239481 | 2.4 | 0.044975416 | 0.002438168 | 0.006411471 | 438.394467 | 0.286843819 | 0.22883377 | 0.00989501 | 2.89845806 | 0.41950599 | 0.190674571 | 269.405627 | 0.017145941 | 0.069465828 | 0.3432498 | 56.4439595 | 0.724642796 | 0.397112916 | 0.022224294 | 0.012233309 | 0.9915791 | 0.003810315 | 0.007624116 | 0.011433309 | 0.036253709 | 0.147267159 | 35.3538106 | 11.5176184 | 0.055198206 | 0.036553709 | 0.533943162 | 0.001867 | 0.004272016 | 0.01098979 | 1.60181191 | 0.013229415 | 0.003039494 | 0.028234609 | 0.076286209 | 0.021157294 | 0.028976394 | 1.5775769 | 0.031372829
SS-PC1 | magazines and advertisment | paper & cardboard | source-segegated | 0.2 | - | - | - | 0.00203952 | 0.00223406 | 0.00079454 | n.a. | 25.2520028 | 0.001 | 0.001 | 0.001 | 0.5356452 | 11.5547469 | 0.95652039 | 0.007631679 | 0.676709433 | 0.95652039 | 27.0080466 | 0.054887226 | 0.036344087 | 0.191301474 | 2.25738423 | 0.267810159 | 0.222295634 | 0.016240613 | 0.00655318 | 0.010641154 | 11.860794 | 0.688704263 | 0.010433717 | 0.153028591 | 0.0133036 | 2.4 | 0.045125713 | 0.002438508 | 0.006420129 | 439.806148 | 0.2877664 | 0.22956177 | 0.009937491 | 2.90780199 | 0.42085234 | 0.191301474 | 270.273463 | 0.017207917 | 0.069678704 | 0.3443523 | 56.6257689 | 0.726965246 | 0.398396087 | 0.022338454 | 0.012282879 | 0.99476017 | 0.003848674 | 0.007637076 | 0.0114973 | 0.03634775 | 0.147773617 | 35.4676118 | 11.5547469 | 0.055367217 | 0.0366593 | 0.535648863 | 0.001882213 | 0.004270967 | 0.01100438 | 1.6069506 | 0.013274992 | 0.003065621 | 0.028312408 | 0.076509576 | 0.021238454 | 0.02907355 | 1.5826446 | 0.031461109
SS-PC2 | newsprint | paper & cardboard | source-segegated | 0.2002 | - | - | - | 0.00205086 | 0.00225106 | 0.00078314 | n.a. | 25.3035136 | 0.001001 | 0.001001 | 0.001001 | 0.5367467 | 11.5782634 | 0.95846855 | 0.007621728 | 0.678080467 | 0.95846855 | 27.0630653 | 0.054993461 | 0.036399006 | 0.191702928 | 2.26198367 | 0.268360345 | 0.222738695 | 0.016280361 | 0.006566994 | 0.010672545 | 11.884843 | 0.690113473 | 0.010420634 | 0.153376211 | 0.013331633 | 2.4024 | 0.045214028 | 0.002431539 | 0.006420528 | 440.703051 | 0.288352505 | 0.23005679 | 0.009949273 | 2.91376318 | 0.42171389 | 0.191702928 | 270.824462 | 0.017260122 | 0.069816133 | 0.3450212 | 56.7412426 | 0.728430266 | 0.399183501 | 0.022370567 | 0.012297401 | 0.99680071 | 0.003839167 | 0.007680205 | 0.011477239 | 0.036425472 | 0.148080039 | 35.5399404 | 11.5782634 | 0.055467495 | 0.036709767 | 0.536750594 | 0.001864855 | 0.004283061 | 0.011017222 | 1.61022909 | 0.013291834 | 0.003055395 | 0.028347739 | 0.076679533 | 0.021276233 | 0.029133867 | 1.5858859 | 0.031503234
SS-PC3 | office/administartive paper | paper & cardboard | source-segegated | 0.2 | - | - | - | 0.00200276 | 0.00218282 | 0.00078006 | n.a. | 24.7966235 | 0.001 | 0.001 | 0.001 | 0.5259596 | 11.3463056 | 0.93926101 | 0.007463084 | 0.664516898 | 0.93926101 | 26.5209308 | 0.053926842 | 0.035658259 | 0.187867157 | 2.21664774 | 0.2629968 | 0.2182702 | 0.0159642 | 0.006425701 | 0.010475885 | 11.646938 | 0.676272458 | 0.010275786 | 0.150279284 | 0.013055557 | 2.4 | 0.044317185 | 0.002408643 | 0.006296856 | 431.874619 | 0.282582114 | 0.22540173 | 0.009771502 | 2.85535611 | 0.41327537 | 0.187867157 | 265.399079 | 0.016905843 | 0.068424144 | 0.3381508 | 55.6045506 | 0.713859559 | 0.391214602 | 0.021922901 | 0.012047241 | 0.97682403 | 0.003746002 | 0.007501116 | 0.011275984 | 0.0357209 | 0.145120358 | 34.827981 | 11.3463056 | 0.054368386 | 0.0360209 | 0.525992402 | 0.001837386 | 0.004188216 | 0.0107843 | 1.57797433 | 0.013026814 | 0.003012801 | 0.027819757 | 0.075125158 | 0.020856799 | 0.028552985 | 1.5540753 | 0.030870043
SS-PC4 | books | paper & cardboard | source-segegated | 0.2 | - | - | - | 0.00208 | 0.00228 | 0.0008 | n.a. | 24.5353 | 0.001 | 0.001 | 0.001 | 0.5204 | 11.2268 | 0.92937 | 0.0074 | 0.657533 | 0.92937 | 26.2415 | 0.053333 | 0.0353 | 0.185867 | 2.1933 | 0.260233 | 0.215967 | 0.015767 | 0.006367 | 0.010333 | 11.524 | 0.669167 | 0.010133 | 0.1487 | 0.012933 | 2.4 | 0.043833 | 0.002333 | 0.006267 | 427.324 | 0.2796 | 0.22307 | 0.009633 | 2.82527 | 0.40893 | 0.185867 | 262.603 | 0.016733 | 0.0677 | 0.3346 | 55.0187 | 0.706333 | 0.3871 | 0.0217 | 0.011933 | 0.96653 | 0.003733 | 0.007433 | 0.011133 | 0.0353 | 0.143567 | 34.461 | 11.2268 | 0.0538 | 0.0356 | 0.520433 | 0.001833 | 0.004133 | 0.0107 | 1.56137 | 0.012867 | 0.002933 | 0.0275 | 0.074367 | 0.020633 | 0.028267 | 1.5377 | 0.030533
SS-PC5 | tissue paper | paper & cardboard | source-segegated | 0.2 | - | - | - | 0.0021 | 0.0023 | 0 | n.a. | 24.6415 | 0.001 | 0.001 | 0.001 | 0.5227 | 11.2754 | 0.93337 | 0.007433 | 0.660333 | 0.93337 | 26.355 | 0.053533 | 0.035467 | 0.1867 | 2.20277 | 0.261367 | 0.2169 | 0.015867 | 0.006367 | 0.010433 | 11.574 | 0.672033 | 0.010133 | 0.149367 | 0.013 | 2.4 | 0.044 | 0.0024 | 0.006267 | 429.173 | 0.280833 | 0.22403 | 0.009733 | 2.83747 | 0.41067 | 0.1867 | 263.739 | 0.0168 | 0.068033 | 0.336 | 55.2567 | 0.7094 | 0.3888 | 0.021767 | 0.012 | 0.9707 | 0.003767 | 0.007467 | 0.0112 | 0.035467 | 0.1442 | 34.6101 | 11.2754 | 0.054033 | 0.035767 | 0.5227 | 0.0018 | 0.004167 | 0.010733 | 1.56807 | 0.012933 | 0.002967 | 0.0276 | 0.074667 | 0.020733 | 0.0284 | 1.5444 | 0.0307
SS-PC6 | other paper | paper & cardboard | source-segegated | 0.2 | - | - | - | 0.00201496 | 0.0022121 | 0.0007921 | n.a. | 24.8424488 | 0.001 | 0.001 | 0.001 | 0.5269511 | 11.3673222 | 0.94099819 | 0.007477362 | 0.665721665 | 0.94099819 | 26.5699922 | 0.0540194 | 0.035746065 | 0.188192638 | 2.2207537 | 0.263506262 | 0.218687554 | 0.0159603 | 0.006444219 | 0.010495368 | 11.668662 | 0.677525954 | 0.010262116 | 0.150566538 | 0.013080265 | 2.4 | 0.04441917 | 0.002413035 | 0.006311219 | 432.673095 | 0.283090816 | 0.22585231 | 0.009762116 | 2.86066301 | 0.41404709 | 0.188192638 | 265.889855 | 0.01693973 | 0.0685457 | 0.3387349 | 55.7073524 | 0.715152054 | 0.391944719 | 0.021950697 | 0.012055438 | 0.97863185 | 0.003780035 | 0.007544219 | 0.011295368 | 0.035771354 | 0.145381784 | 34.8923609 | 11.3673222 | 0.054474146 | 0.036071354 | 0.526959416 | 0.001817897 | 0.004197932 | 0.010824254 | 1.58088909 | 0.013042151 | 0.00299307 | 0.027863984 | 0.07530577 | 0.0208998 | 0.028606565 | 1.5569457 | 0.030977019
SS-PC7 | cardboard and paperboard | paper & cardboard | source-segegated | 0.1998 | - | - | - | 0.00199508 | 0.00219488 | 0.00076994 | n.a. | 24.774178 | 0.000999 | 0.000999 | 0.000999 | 0.5255115 | 11.3360762 | 0.9384249 | 0.00745212 | 0.663908698 | 0.9384249 | 26.4969423 | 0.053860103 | 0.03564118 | 0.187700131 | 2.21465906 | 0.262765361 | 0.218086831 | 0.015950819 | 0.006424882 | 0.010455392 | 11.636296 | 0.675651497 | 0.010228769 | 0.15013673 | 0.013049869 | 2.3976 | 0.044275242 | 0.002397311 | 0.00630216 | 431.483549 | 0.282313688 | 0.22521788 | 0.009750322 | 2.85278932 | 0.41288976 | 0.187700131 | 265.158582 | 0.016890149 | 0.068345205 | 0.337827 | 55.5542211 | 0.713208965 | 0.390854239 | 0.02189445 | 0.012042154 | 0.97594498 | 0.003752693 | 0.007512182 | 0.011270587 | 0.035659785 | 0.144987975 | 34.7964414 | 11.3360762 | 0.054311244 | 0.035957822 | 0.525513523 | 0.001828552 | 0.004193086 | 0.010799026 | 1.57654743 | 0.013027657 | 0.002998487 | 0.027789532 | 0.075068967 | 0.02083942 | 0.028511654 | 1.552704 | 0.030857133
SS-PC8 | paper and cardboard composites | paper & cardboard | source-segegated | 0.1998 | - | - | - | 0.0020337 | 0.0022285 | 0.00077092 | n.a. | 25.132991 | 0.000999 | 0.000999 | 0.000999 | 0.5331058 | 11.5002075 | 0.95200857 | 0.007571425 | 0.673533157 | 0.95200857 | 26.8807114 | 0.054625418 | 0.036169628 | 0.190410205 | 2.24673782 | 0.266573083 | 0.22123362 | 0.016177118 | 0.006525655 | 0.010617532 | 11.80487 | 0.685426623 | 0.010361135 | 0.152328083 | 0.013225928 | 2.3976 | 0.044929867 | 0.002421535 | 0.006391993 | 437.733303 | 0.28641457 | 0.22845925 | 0.009869795 | 2.89410068 | 0.41889365 | 0.190410205 | 268.999123 | 0.017118015 | 0.06933985 | 0.342735 | 56.3588274 | 0.72352377 | 0.396514223 | 0.022219353 | 0.012208352 | 0.99007755 | 0.003802513 | 0.007614853 | 0.011424992 | 0.036169968 | 0.147093993 | 35.3004418 | 11.5002075 | 0.055109903 | 0.036484683 | 0.533107912 | 0.001872318 | 0.004268412 | 0.01094552 | 1.59937315 | 0.01320557 | 0.003046437 | 0.02819359 | 0.076149735 | 0.021130155 | 0.028944683 | 1.5751519 | 0.031314995
P1 | plastic packaging-PET | plastic | residual | 0.2 | - | - | - | 0.004167 | 0.004533 | 0.0016 | 0.005725 | 25.552 | 0.001 | 0.001 | 0.001 | 4.73683 | 6.00318 | 2.15379 | 0.0505 | 0.5684 | 0.219684 | 25.552 | 0.456833 | 0.559633 | 0.332198 | 0.97527 | 0.498062 | 0.3383 | 0.0774 | 0.0427 | 0.021367 | 2.40195 | 0.667302 | 0.1047 | 0.558458 | 0.134933 | 2.4 | 0.020533 | 0.013967 | 0.012733 | 204.204 | 0.041667 | 0.257152 | 0.012233 | 0.19285 | 0.730548 | 0.263305 | 7.92663 | 0.027964 | 0.027333 | 8.26495 | 19.0963 | 0.014567 | 0.104667 | 0.021333 | 0.015067 | 1.24529 | 0.010933 | 0.019533 | 0.387167 | 0.417633 | 1.28731 | 0 | 25.552 | 0.074067 | 0.151167 | 0.100419 | 0.0525 | 0.038733 | 0.090667 | 5.24549 | 0.209867 | 0.012233 | 0.140133 | 0.34795 | 0.193067 | 0.096767 | 0.92805 | 0.061388
P11 | non-packaging plastic-PP | plastic | residual | 0.2 | - | - | - | 0.004167 | 0.004567 | 0.0016 | n.a. | 25.4649 | 0.001 | 0.001 | 0.001 | 4.7207 | 5.98271 | 2.14644 | 0.050333 | 0.566467 | 0.218935 | 25.4649 | 0.4553 | 0.557733 | 0.331066 | 0.97194 | 0.496363 | 0.337133 | 0.077167 | 0.0426 | 0.0213 | 2.39376 | 0.665027 | 0.104333 | 0.556554 | 0.134467 | 2.4 | 0.0204 | 0.013933 | 0.012667 | 203.508 | 0.0415 | 0.256275 | 0.012233 | 0.192193 | 0.728057 | 0.262407 | 7.8996 | 0.027869 | 0.027267 | 8.23678 | 19.0312 | 0.014533 | 0.104333 | 0.021233 | 0.015033 | 1.24104 | 0.010867 | 0.0195 | 0.385833 | 0.416167 | 1.28292 | 0 | 25.4649 | 0.073833 | 0.150633 | 0.100077 | 0.052267 | 0.0386 | 0.0903 | 5.22761 | 0.209133 | 0.012233 | 0.139667 | 0.346763 | 0.192433 | 0.096433 | 0.92489 | 0.061178
P12 | non-packaging plastic-PET | plastic | residual | 0.2 | - | - | - | 0.004233 | 0.004667 | 0.001633 | n.a. | 25.2442 | 0.001 | 0.001 | 0.001 | 4.6798 | 5.93087 | 2.12784 | 0.0499 | 0.561533 | 0.217038 | 25.2442 | 0.451333 | 0.552933 | 0.328197 | 0.96352 | 0.492062 | 0.3342 | 0.076467 | 0.0422 | 0.0211 | 2.37302 | 0.659265 | 0.103433 | 0.551731 | 0.1333 | 2.4 | 0.020267 | 0.013767 | 0.012533 | 201.744 | 0.041167 | 0.254055 | 0.0121 | 0.190527 | 0.721749 | 0.260133 | 7.83115 | 0.027627 | 0.027 | 8.1654 | 18.8663 | 0.014433 | 0.103433 | 0.021067 | 0.0149 | 1.23029 | 0.0108 | 0.0193 | 0.382467 | 0.412567 | 1.2718 | 0 | 25.2442 | 0.0732 | 0.149333 | 0.09921 | 0.051833 | 0.038267 | 0.089567 | 5.18231 | 0.2073 | 0.0121 | 0.138433 | 0.343759 | 0.190767 | 0.0956 | 0.91688 | 0.060648
P13 | non-packaging plastic-no label | plastic | residual | 0.2 | - | - | - | 0.004167 | 0.004567 | 0.0016 | n.a. | 25.5139 | 0.001 | 0.001 | 0.001 | 4.7298 | 5.99423 | 2.15058 | 0.050433 | 0.567533 | 0.219357 | 25.5139 | 0.456133 | 0.558833 | 0.331704 | 0.97381 | 0.49732 | 0.337767 | 0.077333 | 0.042667 | 0.021333 | 2.39837 | 0.666308 | 0.104567 | 0.557626 | 0.134733 | 2.4 | 0.0205 | 0.013933 | 0.0127 | 203.9 | 0.0416 | 0.256769 | 0.0122 | 0.192563 | 0.72946 | 0.262912 | 7.91482 | 0.027922 | 0.0273 | 8.25264 | 19.0679 | 0.0146 | 0.1045 | 0.0213 | 0.015067 | 1.24343 | 0.0109 | 0.019567 | 0.3866 | 0.417 | 1.28539 | 0 | 25.5139 | 0.073933 | 0.150933 | 0.10027 | 0.0524 | 0.038633 | 0.0905 | 5.23768 | 0.209567 | 0.0122 | 0.1399 | 0.347431 | 0.192767 | 0.096633 | 0.92667 | 0.061296
P14 | non-packaging plastic-LDPE | plastic | residual | 0.2 | - | - | - | 0.0042 | 0.0046 | 0.0016 | n.a. | 27.7007 | 0.001 | 0.001 | 0.001 | 5.1352 | 6.50799 | 2.3349 | 0.054767 | 0.616233 | 0.238158 | 27.7007 | 0.495233 | 0.6067 | 0.360134 | 1.05728 | 0.539944 | 0.3667 | 0.083933 | 0.0463 | 0.023167 | 2.60393 | 0.723417 | 0.113533 | 0.60542 | 0.146267 | 2.4 | 0.022233 | 0.0151 | 0.0138 | 221.376 | 0.0452 | 0.278776 | 0.0133 | 0.209067 | 0.791981 | 0.285446 | 8.59319 | 0.030316 | 0.029633 | 8.95997 | 20.7022 | 0.015833 | 0.113467 | 0.023133 | 0.016367 | 1.35001 | 0.011833 | 0.021233 | 0.4197 | 0.452733 | 1.39556 | 0 | 27.7007 | 0.080267 | 0.1639 | 0.108864 | 0.0569 | 0.041967 | 0.098267 | 5.68659 | 0.2275 | 0.0133 | 0.1519 | 0.377209 | 0.2093 | 0.1049 | 1.0061 | 0.06655
P2 | plastic packaging-HDPE | plastic | residual | 0.2 | - | - | - | 0.0042 | 0.0046 | 0.0016 | n.a. | 25.0319 | 0.001 | 0.001 | 0.001 | 4.64043 | 5.88099 | 2.10995 | 0.049467 | 0.5568 | 0.215213 | 25.0319 | 0.447533 | 0.548267 | 0.325437 | 0.95542 | 0.487924 | 0.3314 | 0.075867 | 0.041833 | 0.020933 | 2.35306 | 0.653721 | 0.1026 | 0.547092 | 0.1322 | 2.4 | 0.0201 | 0.013633 | 0.012433 | 200.048 | 0.040833 | 0.251918 | 0.012 | 0.188925 | 0.715679 | 0.257946 | 7.7653 | 0.027395 | 0.0268 | 8.09674 | 18.7076 | 0.0143 | 0.1025 | 0.0209 | 0.0148 | 1.21994 | 0.0107 | 0.019167 | 0.379267 | 0.409133 | 1.2611 | 0 | 25.0319 | 0.072567 | 0.1481 | 0.098375 | 0.051433 | 0.037933 | 0.0888 | 5.13873 | 0.205567 | 0.012 | 0.137267 | 0.340868 | 0.189167 | 0.0948 | 0.90916 | 0.060138
P3 | plastic packaging-PP | plastic | residual | 0.2 | - | - | - | 0.004267 | 0.004667 | 0.0016 | n.a. | 25.5604 | 0.001 | 0.001 | 0.001 | 4.73843 | 6.00516 | 2.1545 | 0.050567 | 0.568567 | 0.219757 | 25.5604 | 0.457 | 0.559833 | 0.332308 | 0.97559 | 0.498226 | 0.338367 | 0.077467 | 0.042733 | 0.021367 | 2.40274 | 0.667523 | 0.104733 | 0.558643 | 0.134967 | 2.4 | 0.020533 | 0.013933 | 0.0127 | 204.271 | 0.041667 | 0.257237 | 0.012233 | 0.192914 | 0.73079 | 0.263392 | 7.92925 | 0.027973 | 0.027333 | 8.26769 | 19.1026 | 0.0146 | 0.1047 | 0.021333 | 0.0151 | 1.2457 | 0.010933 | 0.019567 | 0.387267 | 0.417767 | 1.28773 | 0 | 25.5604 | 0.074067 | 0.151233 | 0.100452 | 0.0525 | 0.038733 | 0.090667 | 5.24723 | 0.2099 | 0.012233 | 0.140167 | 0.348065 | 0.193133 | 0.096833 | 0.92836 | 0.061408
P4 | plastic packaging-PS | plastic | residual | 0.2 | - | - | - | 0.0042 | 0.0046 | 0.0016 | n.a. | 25.0338 | 0.001 | 0.001 | 0.001 | 4.6408 | 5.88144 | 2.11011 | 0.0495 | 0.556867 | 0.215229 | 25.0338 | 0.447567 | 0.5483 | 0.325462 | 0.95549 | 0.487962 | 0.3314 | 0.075867 | 0.041867 | 0.020933 | 2.35324 | 0.653771 | 0.1026 | 0.547133 | 0.1322 | 2.4 | 0.0201 | 0.013667 | 0.012467 | 200.063 | 0.040833 | 0.251937 | 0.012 | 0.188939 | 0.715734 | 0.257965 | 7.76589 | 0.027397 | 0.026767 | 8.09736 | 18.7091 | 0.0143 | 0.102533 | 0.0209 | 0.014767 | 1.22004 | 0.0107 | 0.0192 | 0.3793 | 0.409133 | 1.2612 | 0 | 25.0338 | 0.0726 | 0.148067 | 0.098383 | 0.051433 | 0.0379 | 0.088833 | 5.13912 | 0.205567 | 0.012 | 0.137267 | 0.340894 | 0.189133 | 0.094833 | 0.90923 | 0.060143
P5 | plastic packaging-expanded PS | plastic | residual | 0.2 | - | - | - | 0.004233 | 0.004633 | 0.0016 | n.a. | 24.8616 | 0.001 | 0.001 | 0.001 | 4.6089 | 5.84098 | 2.0956 | 0.049133 | 0.553033 | 0.213749 | 24.8616 | 0.4445 | 0.5445 | 0.323223 | 0.94892 | 0.484605 | 0.3291 | 0.075333 | 0.041567 | 0.0208 | 2.33705 | 0.649273 | 0.101867 | 0.54337 | 0.131267 | 2.4 | 0.019967 | 0.0136 | 0.012367 | 198.687 | 0.040533 | 0.250204 | 0.011933 | 0.18764 | 0.71081 | 0.256191 | 7.71247 | 0.027209 | 0.0266 | 8.04165 | 18.5804 | 0.0142 | 0.101833 | 0.020733 | 0.014667 | 1.21164 | 0.010633 | 0.019067 | 0.376733 | 0.406333 | 1.25253 | 0 | 24.8616 | 0.072067 | 0.1471 | 0.097706 | 0.051067 | 0.037667 | 0.088167 | 5.10377 | 0.204167 | 0.011933 | 0.136333 | 0.338549 | 0.187833 | 0.094167 | 0.90298 | 0.059729
P6 | plastic packaging-no label | plastic | residual | 0.2 | - | - | - | 0.004167 | 0.004567 | 0.0016 | n.a. | 25.2775 | 0.001 | 0.001 | 0.001 | 4.68593 | 5.93869 | 2.13065 | 0.05 | 0.562267 | 0.217324 | 25.2775 | 0.451933 | 0.553633 | 0.32863 | 0.96479 | 0.492712 | 0.3346 | 0.076633 | 0.042267 | 0.021133 | 2.37615 | 0.660135 | 0.103567 | 0.552459 | 0.1335 | 2.4 | 0.0203 | 0.0138 | 0.012567 | 202.01 | 0.041233 | 0.25439 | 0.0121 | 0.190779 | 0.722701 | 0.260477 | 7.84149 | 0.027664 | 0.027033 | 8.17618 | 18.8912 | 0.014433 | 0.103567 | 0.0211 | 0.014933 | 1.23191 | 0.0108 | 0.019367 | 0.383 | 0.413133 | 1.27348 | 0 | 25.2775 | 0.0733 | 0.149533 | 0.09934 | 0.0519 | 0.0383 | 0.089667 | 5.18915 | 0.207633 | 0.0121 | 0.1386 | 0.344212 | 0.191 | 0.095733 | 0.91809 | 0.060728
P7 | plastic packaging-identification code 7-19 | plastic | residual | 0.2 | - | - | - | 0.0042 | 0.0046 | 0.0016 | n.a. | 24.6239 | 0.001 | 0.001 | 0.001 | 4.56483 | 5.78514 | 2.07556 | 0.048667 | 0.547733 | 0.211705 | 24.6239 | 0.440233 | 0.539333 | 0.320133 | 0.93985 | 0.479972 | 0.325967 | 0.074633 | 0.041167 | 0.020567 | 2.31471 | 0.643066 | 0.1009 | 0.538175 | 0.130033 | 2.4 | 0.019767 | 0.013467 | 0.012267 | 196.787 | 0.040133 | 0.247812 | 0.0118 | 0.185846 | 0.704015 | 0.253741 | 7.63873 | 0.026948 | 0.026367 | 7.96477 | 18.4027 | 0.014067 | 0.100867 | 0.020567 | 0.014533 | 1.20006 | 0.010533 | 0.018867 | 0.3731 | 0.4025 | 1.24055 | 0 | 24.6239 | 0.071367 | 0.1457 | 0.096772 | 0.050567 | 0.037333 | 0.087367 | 5.05497 | 0.202233 | 0.0118 | 0.135033 | 0.335312 | 0.186067 | 0.0933 | 0.89435 | 0.059158
P8 | plastic packaging-foil | plastic | residual | 0.2 | - | - | - | 0.0042 | 0.0046 | 0.0016 | n.a. | 24.9443 | 0.001 | 0.001 | 0.001 | 4.62423 | 5.86041 | 2.10257 | 0.049333 | 0.5549 | 0.21446 | 24.9443 | 0.445967 | 0.546333 | 0.324298 | 0.95207 | 0.486217 | 0.330233 | 0.075567 | 0.0417 | 0.020867 | 2.34483 | 0.651433 | 0.1022 | 0.545177 | 0.131733 | 2.4 | 0.020033 | 0.0136 | 0.012433 | 199.348 | 0.040667 | 0.251037 | 0.011933 | 0.188264 | 0.713175 | 0.257043 | 7.73812 | 0.027299 | 0.0267 | 8.0684 | 18.6422 | 0.014267 | 0.1022 | 0.0208 | 0.014733 | 1.21567 | 0.010667 | 0.019133 | 0.377933 | 0.407667 | 1.25669 | 0 | 24.9443 | 0.0723 | 0.147567 | 0.098031 | 0.0512 | 0.0378 | 0.088467 | 5.12075 | 0.204867 | 0.011933 | 0.136767 | 0.339675 | 0.188467 | 0.0945 | 0.90598 | 0.059928
P9 | plastic packaging-composite | plastic | residual | 0.2 | - | - | - | 0.0042 | 0.004567 | 0.0016 | 0.005775 | 25.5558 | 0.001 | 0.001 | 0.001 | 4.73757 | 6.00408 | 2.15411 | 0.050533 | 0.568467 | 0.219717 | 25.5558 | 0.456867 | 0.559733 | 0.332248 | 0.97541 | 0.498136 | 0.338333 | 0.077433 | 0.042733 | 0.021367 | 2.40231 | 0.667403 | 0.104733 | 0.558542 | 0.134967 | 2.4 | 0.020533 | 0.013967 | 0.0127 | 204.234 | 0.0417 | 0.257191 | 0.012267 | 0.192879 | 0.730658 | 0.263344 | 7.92782 | 0.027968 | 0.027333 | 8.2662 | 19.0992 | 0.0146 | 0.104667 | 0.021333 | 0.015067 | 1.24548 | 0.010933 | 0.019567 | 0.3872 | 0.417667 | 1.2875 | 0 | 25.5558 | 0.0741 | 0.151167 | 0.100434 | 0.052467 | 0.0387 | 0.090633 | 5.24628 | 0.2099 | 0.012267 | 0.140133 | 0.348002 | 0.1931 | 0.0968 | 0.92819 | 0.061397
SS-P1 | plastic packaging-PET | plastic | source-segegated | 0.2 | - | - | - | 0.004133 | 0.004533 | 0.001567 | n.a. | 25.456 | 0.001 | 0.001 | 0.001 | 4.71907 | 5.98063 | 2.1457 | 0.050333 | 0.566267 | 0.218859 | 25.456 | 0.455133 | 0.557567 | 0.330951 | 0.9716 | 0.496191 | 0.336967 | 0.077167 | 0.042567 | 0.0213 | 2.39293 | 0.664796 | 0.1043 | 0.556361 | 0.134433 | 2.4 | 0.0204 | 0.013867 | 0.012667 | 203.437 | 0.041533 | 0.256186 | 0.0122 | 0.192126 | 0.727805 | 0.262316 | 7.89686 | 0.027859 | 0.027233 | 8.23391 | 19.0246 | 0.014533 | 0.104267 | 0.021233 | 0.015033 | 1.24061 | 0.010867 | 0.0195 | 0.3857 | 0.416033 | 1.28247 | 0 | 25.456 | 0.0738 | 0.1506 | 0.100042 | 0.052267 | 0.038567 | 0.0903 | 5.22579 | 0.209067 | 0.0122 | 0.1396 | 0.346643 | 0.192333 | 0.096433 | 0.92457 | 0.061157
SS-P10 | non-packaging plastic-identification code 7-19 | plastic | source-segegated | 0.2 | - | - | - | 0.0042 | 0.0046 | 0.0016 | n.a. | 26.4788 | 0.001 | 0.001 | 0.001 | 4.9087 | 6.22093 | 2.23191 | 0.052333 | 0.589033 | 0.227653 | 26.4788 | 0.473433 | 0.579933 | 0.344248 | 1.01064 | 0.516128 | 0.350533 | 0.080233 | 0.0443 | 0.022167 | 2.48907 | 0.691507 | 0.108533 | 0.578715 | 0.139833 | 2.4 | 0.021233 | 0.014433 | 0.013167 | 211.611 | 0.0432 | 0.26648 | 0.0127 | 0.199845 | 0.757047 | 0.272856 | 8.21415 | 0.028978 | 0.028333 | 8.56475 | 19.789 | 0.015133 | 0.108433 | 0.022067 | 0.015633 | 1.29046 | 0.0113 | 0.0203 | 0.4012 | 0.4328 | 1.334 | 0 | 26.4788 | 0.076733 | 0.156667 | 0.104062 | 0.054367 | 0.040133 | 0.093933 | 5.43576 | 0.217467 | 0.0127 | 0.1452 | 0.360571 | 0.200067 | 0.1003 | 0.96172 | 0.063614
SS-P2 | plastic packaging-HDPE | plastic | source-segegated | 0.2 | - | - | - | 0.004167 | 0.004533 | 0.001567 | n.a. | 25.0447 | 0.001 | 0.001 | 0.001 | 4.6428 | 5.884 | 2.11103 | 0.049533 | 0.5571 | 0.215323 | 25.0447 | 0.4478 | 0.548533 | 0.325604 | 0.95591 | 0.488174 | 0.331567 | 0.0759 | 0.041867 | 0.020933 | 2.35427 | 0.654056 | 0.102633 | 0.547372 | 0.132267 | 2.4 | 0.020067 | 0.013667 | 0.012467 | 200.15 | 0.040833 | 0.252047 | 0.012033 | 0.189022 | 0.716046 | 0.258078 | 7.76927 | 0.027409 | 0.0268 | 8.10088 | 18.7172 | 0.0143 | 0.1026 | 0.0209 | 0.014767 | 1.22057 | 0.010733 | 0.0192 | 0.379467 | 0.409333 | 1.26175 | 0 | 25.0447 | 0.072567 | 0.148167 | 0.098426 | 0.051433 | 0.037933 | 0.0888 | 5.14136 | 0.205667 | 0.012033 | 0.137333 | 0.341042 | 0.189233 | 0.094867 | 0.90963 | 0.060169
SS-P3 | plastic packaging-PP | plastic | source-segegated | 0.2 | - | - | - | 0.0042 | 0.0046 | 0.0016 | n.a. | 25.3438 | 0.001 | 0.001 | 0.001 | 4.69827 | 5.95427 | 2.13624 | 0.0501 | 0.563767 | 0.217894 | 25.3438 | 0.453133 | 0.555067 | 0.329492 | 0.96732 | 0.494004 | 0.3355 | 0.0768 | 0.042367 | 0.0212 | 2.38238 | 0.661866 | 0.103867 | 0.553908 | 0.133867 | 2.4 | 0.020333 | 0.013833 | 0.0126 | 202.54 | 0.0413 | 0.255057 | 0.012133 | 0.191279 | 0.724597 | 0.26116 | 7.86205 | 0.027736 | 0.0271 | 8.19762 | 18.9407 | 0.014467 | 0.103833 | 0.021133 | 0.014967 | 1.23514 | 0.010833 | 0.019433 | 0.384 | 0.414233 | 1.27682 | 0 | 25.3438 | 0.073433 | 0.149933 | 0.099601 | 0.052067 | 0.0384 | 0.0899 | 5.20276 | 0.208133 | 0.012133 | 0.139 | 0.345115 | 0.1915 | 0.095967 | 0.92049 | 0.060888
SS-P4 | plastic packaging-PS | plastic | source-segegated | 0.2 | - | - | - | 0.004167 | 0.004567 | 0.0016 | n.a. | 25.8123 | 0.001 | 0.001 | 0.001 | 4.7851 | 6.06433 | 2.17573 | 0.051033 | 0.574167 | 0.221922 | 25.8123 | 0.4615 | 0.565333 | 0.335583 | 0.9852 | 0.503135 | 0.3417 | 0.078233 | 0.043133 | 0.0216 | 2.42642 | 0.6741 | 0.105767 | 0.564147 | 0.1363 | 2.4 | 0.020733 | 0.014067 | 0.012833 | 206.284 | 0.0421 | 0.259772 | 0.012367 | 0.194815 | 0.73799 | 0.265987 | 8.00738 | 0.028249 | 0.027633 | 8.34915 | 19.2908 | 0.014733 | 0.105733 | 0.021533 | 0.015233 | 1.25797 | 0.011067 | 0.019733 | 0.391133 | 0.421867 | 1.30042 | 0 | 25.8123 | 0.074833 | 0.1527 | 0.101442 | 0.053 | 0.039067 | 0.091567 | 5.29893 | 0.211967 | 0.012367 | 0.1415 | 0.351494 | 0.195033 | 0.097767 | 0.93751 | 0.062013
SS-P6 | plastic packaging-no label | plastic | source-segegated | 0.2 | - | - | - | 0.004175 | 0.004575 | 0.0016 | n.a. | 25.1984 | 0.001 | 0.001 | 0.001 | 4.6713 | 5.9201 | 2.12398 | 0.0498 | 0.5605 | 0.216644 | 25.1984 | 0.4505 | 0.5519 | 0.327602 | 0.96177 | 0.49117 | 0.333567 | 0.076367 | 0.042133 | 0.021067 | 2.36871 | 0.658068 | 0.103267 | 0.55073 | 0.133067 | 2.4 | 0.020233 | 0.013733 | 0.012533 | 201.378 | 0.0411 | 0.253594 | 0.012067 | 0.190181 | 0.720439 | 0.259661 | 7.81694 | 0.027577 | 0.026967 | 8.15059 | 18.8321 | 0.0144 | 0.1032 | 0.021033 | 0.0149 | 1.22806 | 0.0108 | 0.019333 | 0.381767 | 0.411867 | 1.26949 | 0 | 25.1984 | 0.073033 | 0.1491 | 0.09903 | 0.051767 | 0.0382 | 0.089367 | 5.17291 | 0.206933 | 0.012067 | 0.138167 | 0.343135 | 0.1904 | 0.095467 | 0.91521 | 0.060538
SS-P8 | plastic packaging-foil | plastic | source-segegated | 0.2 | - | - | - | 0.004133 | 0.004533 | 0.0016 | n.a. | 26.8489 | 0.001 | 0.001 | 0.001 | 4.9773 | 6.30788 | 2.26311 | 0.0531 | 0.597233 | 0.230835 | 26.8489 | 0.48 | 0.588033 | 0.34906 | 1.02477 | 0.523342 | 0.355433 | 0.081367 | 0.0449 | 0.022433 | 2.52386 | 0.701173 | 0.11 | 0.586804 | 0.1418 | 2.4 | 0.021533 | 0.014667 | 0.013367 | 214.569 | 0.043767 | 0.270204 | 0.0129 | 0.202639 | 0.767629 | 0.276669 | 8.32896 | 0.029383 | 0.0287 | 8.68446 | 20.0656 | 0.015367 | 0.109967 | 0.022433 | 0.0158 | 1.3085 | 0.011467 | 0.020567 | 0.406833 | 0.438833 | 1.35265 | 0 | 26.8489 | 0.077867 | 0.158833 | 0.105516 | 0.055133 | 0.040667 | 0.095233 | 5.51174 | 0.2205 | 0.0129 | 0.147233 | 0.365611 | 0.202867 | 0.1017 | 0.97516 | 0.064504
C1 | sanitary products | combustibles | residual | 0.2 | - | - | - | 0.0042 | 0.004575 | 0.0016 | 0.005975 | 25.1955 | 0.001 | 0.001 | 0.001 | 84.1175 | 62.9443 | 2.69583 | 0.050533 | 0.599767 | 1.97977 | 4.96277 | 0.051233 | 0.010867 | 0.0233 | 3.82697 | 0.747533 | 0.5787 | 0.0104 | 0.009367 | 0.020867 | 115.33 | 0.656767 | 0.012033 | 0.164833 | 0.021167 | 2.4 | 0.004467 | 0.009833 | 0.103467 | 4.96277 | 0.0098 | 1.74723 | 0.0067 | 6.9407 | 1.28573 | 0.372233 | 4.96277 | 0.028167 | 0.011467 | 10.9761 | 72.1385 | 0.573167 | 0.064767 | 0.004067 | 0.062067 | 1.80957 | 0.069267 | 0.001633 | 0.032067 | 0.120033 | 0.093533 | 49.0728 | 4.96277 | 0.031167 | 0.184533 | 0.674867 | 0.078067 | 0.003533 | 0.0169 | 2.6384 | 0.3785 | 0.0096 | 0.001933 | 0.677467 | 0.085633 | 0.008067 | 10.3684 | 0.379733
C2 | textiles, leather, rubber | combustibles | residual | 0.2 | - | - | - | 0.0042 | 0.0046 | 0.0016 | 0.005975 | 24.9276 | 0.001 | 0.001 | 0.001 | 83.2231 | 62.275 | 2.66717 | 0.05 | 0.593389 | 1.95871 | 4.90999 | 0.050689 | 0.010722 | 0.023078 | 3.78626 | 0.739611 | 0.572544 | 0.010311 | 0.009267 | 0.020633 | 114.103 | 0.6498 | 0.011922 | 0.163089 | 0.0209 | 2.4 | 0.004411 | 0.009744 | 0.102356 | 4.90999 | 0.009711 | 1.72864 | 0.006633 | 6.86687 | 1.27208 | 0.368267 | 4.90999 | 0.027822 | 0.011333 | 10.8594 | 71.3714 | 0.567056 | 0.064067 | 0.004022 | 0.061389 | 1.79034 | 0.068556 | 0.001633 | 0.031722 | 0.118789 | 0.092511 | 48.551 | 4.90999 | 0.030822 | 0.182556 | 0.6677 | 0.077289 | 0.0035 | 0.016711 | 2.61037 | 0.374489 | 0.009478 | 0.001922 | 0.670244 | 0.084711 | 0.008 | 10.2582 | 0.375756
C3 | wood | combustibles | residual | 0.2 | - | - | - | 0.004175 | 0.004575 | 0.0016 | 0.006 | 25.4306 | 0.001 | 0.001 | 0.001 | 84.9023 | 63.5315 | 2.72097 | 0.051033 | 0.605333 | 1.99827 | 5.00903 | 0.051733 | 0.010933 | 0.023533 | 3.86263 | 0.7545 | 0.584133 | 0.010533 | 0.009433 | 0.021033 | 116.406 | 0.6629 | 0.012133 | 0.1664 | 0.0213 | 2.4 | 0.0045 | 0.009933 | 0.104433 | 5.00903 | 0.009933 | 1.7635 | 0.0068 | 7.00547 | 1.29773 | 0.3757 | 5.00903 | 0.0284 | 0.011567 | 11.0785 | 72.8115 | 0.5785 | 0.065333 | 0.004133 | 0.062667 | 1.82647 | 0.069933 | 0.0017 | 0.032333 | 0.121167 | 0.0944 | 49.5306 | 5.00903 | 0.031433 | 0.1862 | 0.6812 | 0.078833 | 0.003533 | 0.017033 | 2.66303 | 0.382033 | 0.009667 | 0.001967 | 0.683767 | 0.0864 | 0.008133 | 10.4651 | 0.383333
C4 | vacuum cleaner bags | combustibles | residual | 0.2 | - | - | - | 0.004175 | 0.004575 | 0.0016 | 0.005875 | 24.6488 | 0.001 | 0.001 | 0.001 | 82.2924 | 61.5785 | 2.63733 | 0.049433 | 0.586767 | 1.93683 | 4.85507 | 0.0501 | 0.0106 | 0.0228 | 3.74393 | 0.731333 | 0.566167 | 0.0102 | 0.009133 | 0.0204 | 112.827 | 0.642533 | 0.0118 | 0.1613 | 0.020667 | 2.4 | 0.004333 | 0.009633 | 0.1012 | 4.85507 | 0.0096 | 1.70933 | 0.006567 | 6.79007 | 1.25783 | 0.364167 | 4.85507 | 0.027533 | 0.0112 | 10.738 | 70.5732 | 0.560733 | 0.063333 | 0.004 | 0.0607 | 1.7703 | 0.067767 | 0.001633 | 0.031367 | 0.117433 | 0.091467 | 48.008 | 4.85507 | 0.030467 | 0.180533 | 0.660233 | 0.0764 | 0.003433 | 0.016533 | 2.58117 | 0.3703 | 0.009367 | 0.0019 | 0.662767 | 0.083767 | 0.0079 | 10.1434 | 0.371567
C5 | other combustibles | combustibles | residual | 0.2 | - | - | - | 0.004133 | 0.004533 | 0.0016 | 0.0057 | 24.6072 | 0.001 | 0.001 | 0.001 | 82.1535 | 61.4746 | 2.63287 | 0.049333 | 0.585767 | 1.93357 | 4.84687 | 0.050033 | 0.0106 | 0.0228 | 3.7376 | 0.7301 | 0.5652 | 0.0102 | 0.009167 | 0.020367 | 112.637 | 0.641433 | 0.011767 | 0.160967 | 0.020633 | 2.4 | 0.004367 | 0.009633 | 0.101067 | 4.84687 | 0.009567 | 1.70643 | 0.006533 | 6.7786 | 1.25573 | 0.363533 | 4.84687 | 0.027467 | 0.0112 | 10.7199 | 70.4541 | 0.559767 | 0.063267 | 0.004 | 0.0606 | 1.76733 | 0.067633 | 0.001633 | 0.0313 | 0.117267 | 0.091333 | 47.927 | 4.84687 | 0.030433 | 0.180233 | 0.6591 | 0.0763 | 0.003433 | 0.0165 | 2.57683 | 0.369667 | 0.009367 | 0.0019 | 0.661633 | 0.083633 | 0.007867 | 10.1263 | 0.370933
SS-C2 | textiles, leather, rubber | combustibles | source-segegated | 0.2 | - | - | - | 0.004067 | 0.004467 | 0.001567 | 0.00595 | 24.9988 | 0.001 | 0.001 | 0.001 | 83.4608 | 62.4528 | 2.67479 | 0.050144 | 0.595067 | 1.96432 | 4.92402 | 0.050833 | 0.010756 | 0.023133 | 3.79709 | 0.741711 | 0.574189 | 0.010367 | 0.009289 | 0.020678 | 114.429 | 0.651644 | 0.011967 | 0.163567 | 0.020978 | 2.4 | 0.004433 | 0.009767 | 0.102656 | 4.92402 | 0.009744 | 1.73359 | 0.006667 | 6.88649 | 1.27571 | 0.369333 | 4.92402 | 0.027933 | 0.011367 | 10.8904 | 71.5753 | 0.568644 | 0.064244 | 0.004067 | 0.061567 | 1.79546 | 0.068733 | 0.001656 | 0.031811 | 0.119111 | 0.092778 | 48.6897 | 4.92402 | 0.030911 | 0.183067 | 0.6696 | 0.077478 | 0.003489 | 0.016756 | 2.61783 | 0.375544 | 0.0095 | 0.001933 | 0.672178 | 0.084944 | 0.008 | 10.2875 | 0.376811
M1 | metal packaging-non-ferrous | metal | residual | 0.000241659 | 0.001241173365 | - | - | 0.001 | 0.0011 | 0.0004 | 0.002 | 4.86413 | 0.001 | 0.001 | 0.001 | 1.15617 | 48.2073 | 1.69497 | 0.220767 | 6.09517 | 1.33243 | 4.86413 | 0.093533 | 0.067333 | 0.104767 | 4.18317 | 0.535033 | 0.669767 | 0.025767 | 0.006767 | 0.020433 | 24.6949 | 0.643567 | 0.0105 | 0.149667 | 0.052367 | 2.4 | 0.007333 | 0.007467 | 0.2806 | 385.217 | 0.074833 | 5.5063 | 0.0141 | 11.1725 | 2.46577 | 0.303067 | 337.092 | 0.041167 | 0.031233 | 1.3956 | 108.677 | 1.5378 | 0.239467 | 0.0008 | 0.018733 | 2.61537 | 0.033667 | 0.007467 | 0.007467 | 0.145933 | 0.145933 | 64.5994 | 5562.32 | 0.044933 | 2.1739 | 0.7633 | 0.149667 | 0.003767 | 0.027167 | 2.795 | 0.5126 | 0.007733 | 0.002267 | 0.101 | 0.175867 | 0.004133 | 20.5005 | 0.6361
M2 | metal packaging-ferrous | metal | residual | 0.00025637823 | 0.001327506 | - | - | 0.001067 | 0.001167 | 0.0004 | 0.002 | 4.874 | 0.001 | 0.001 | 0.001 | 1.1585 | 48.3048 | 1.6984 | 0.2212 | 6.10747 | 1.33513 | 4.874 | 0.093733 | 0.0675 | 0.104967 | 4.19157 | 0.536133 | 0.671133 | 0.025833 | 0.006767 | 0.020433 | 24.7447 | 0.644867 | 0.0105 | 0.15 | 0.052467 | 2.4 | 0.007333 | 0.007533 | 0.281167 | 385.996 | 0.074967 | 5.51747 | 0.014167 | 11.1951 | 2.47077 | 0.303667 | 337.773 | 0.041267 | 0.031267 | 1.39843 | 108.897 | 1.54093 | 0.239933 | 0.0008 | 0.018733 | 2.62067 | 0.033733 | 0.007533 | 0.007533 | 0.146233 | 0.146233 | 64.73 | 5573.57 | 0.045 | 2.1783 | 0.764833 | 0.15 | 0.003767 | 0.0272 | 2.80067 | 0.513633 | 0.007833 | 0.002267 | 0.1012 | 0.1762 | 0.004167 | 20.5419 | 0.637367
M3 | aluminium foil | metal | residual | 0.00024890877 | 0.0012839118 | - | - | 0.001033 | 0.001133 | 0.0004 | 0.002 | 4.8896 | 0.001 | 0.001 | 0.001 | 1.16223 | 48.4597 | 1.70383 | 0.2219 | 6.12707 | 1.3394 | 4.8896 | 0.094033 | 0.0677 | 0.105333 | 4.20507 | 0.537867 | 0.673267 | 0.0259 | 0.0068 | 0.0205 | 24.8241 | 0.646933 | 0.0105 | 0.150467 | 0.052667 | 2.4 | 0.007367 | 0.007533 | 0.282133 | 387.233 | 0.075233 | 5.53517 | 0.0142 | 11.231 | 2.47863 | 0.304667 | 338.856 | 0.0414 | 0.031367 | 1.40297 | 109.246 | 1.54587 | 0.2407 | 0.0008 | 0.018833 | 2.6291 | 0.033833 | 0.007533 | 0.007533 | 0.1467 | 0.1467 | 64.9376 | 5591.44 | 0.045133 | 2.18527 | 0.767267 | 0.150467 | 0.003767 | 0.0273 | 2.80967 | 0.515267 | 0.007833 | 0.002233 | 0.101567 | 0.176767 | 0.004133 | 20.6078 | 0.6394
M4 | non-packaging metal-ferrous | metal | residual | 0.00024890877 | 0.001284270585 | n.a. | n.a. | 0.001033 | 0.001133 | 0.0004 | 0.002 | 4.92377 | n.a. | n.a. | n.a. | 1.17037 | 48.7984 | 1.71577 | 0.2235 | 6.1699 | 1.34877 | 4.92377 | 0.0947 | 0.068167 | 0.106033 | 4.23447 | 0.541633 | 0.677967 | 0.026067 | 0.006867 | 0.020667 | 24.9977 | 0.651467 | 0.0106 | 0.151533 | 0.053033 | n.a. | 0.0074 | 0.0076 | 0.284067 | 389.941 | 0.075767 | 5.57387 | 0.0143 | 11.3095 | 2.496 | 0.306767 | 341.225 | 0.041667 | 0.0316 | 1.41273 | 110.01 | 1.55667 | 0.2424 | 0.0008 | 0.018933 | 2.64747 | 0.034067 | 0.0076 | 0.0076 | 0.147733 | 0.147733 | 65.3916 | 5630.53 | 0.045467 | 2.20057 | 0.772667 | 0.151533 | 0.0038 | 0.0275 | 2.82927 | 0.518867 | 0.007867 | 0.002267 | 0.102233 | 0.178 | 0.004167 | 20.7519 | 0.6439
M5 | non-packaging metal-non-ferrous | metal | residual | 0.000505287 | 0.00277604655 | - | - | 0.0021 | 0.0023 | 0.0008 | 0.002 | 4.8711 | 0.001 | 0.001 | 0.001 | 1.15783 | 48.2763 | 1.6974 | 0.221067 | 6.10387 | 1.33433 | 4.8711 | 0.093667 | 0.067467 | 0.104933 | 4.18913 | 0.535833 | 0.6707 | 0.0258 | 0.0068 | 0.020433 | 24.7302 | 0.6445 | 0.0105 | 0.1499 | 0.052433 | 2.4 | 0.007333 | 0.0075 | 0.281033 | 385.768 | 0.074967 | 5.51423 | 0.014133 | 11.1885 | 2.46927 | 0.3035 | 337.574 | 0.041233 | 0.031233 | 1.39763 | 108.833 | 1.54 | 0.2398 | 0.0008 | 0.0187 | 2.61913 | 0.033733 | 0.0075 | 0.0075 | 0.146133 | 0.146133 | 64.6919 | 5570.29 | 0.044967 | 2.177 | 0.7644 | 0.1499 | 0.003733 | 0.0272 | 2.799 | 0.513333 | 0.0078 | 0.002233 | 0.101167 | 0.1761 | 0.004133 | 20.5298 | 0.637
SS-M1 | metal packaging-non-ferrous | metal | source-segegated | 0.00025637823 | 0.00132850665 | - | - | 0.001067 | 0.001167 | 0.0004 | 0.002 | 4.9693 | 0.001 | 0.001 | 0.001 | 1.18117 | 49.2495 | 1.73163 | 0.225533 | 6.22693 | 1.36127 | 4.9693 | 0.095567 | 0.0688 | 0.107033 | 4.2736 | 0.546633 | 0.684233 | 0.0263 | 0.006933 | 0.020867 | 25.2287 | 0.6575 | 0.0107 | 0.1529 | 0.0535 | 2.4 | 0.007467 | 0.007667 | 0.2867 | 393.545 | 0.076433 | 5.62537 | 0.014433 | 11.4141 | 2.51903 | 0.309633 | 344.379 | 0.042033 | 0.031833 | 1.42583 | 111.027 | 1.57107 | 0.244667 | 0.0008 | 0.019133 | 2.67197 | 0.0344 | 0.007667 | 0.007667 | 0.149067 | 0.149067 | 65.996 | 5682.58 | 0.045833 | 2.22087 | 0.779767 | 0.1529 | 0.0038 | 0.027733 | 2.8554 | 0.5237 | 0.007967 | 0.0023 | 0.103233 | 0.179667 | 0.0042 | 20.9437 | 0.649833
SS-M2 | metal packaging-ferrous | metal | source-segegated | 0.00024890877 | 0.00128442735 | - | - | 0.001033 | 0.001133 | 0.0004 | 0.002 | 4.9387 | 0.001 | 0.001 | 0.001 | 1.17387 | 48.9462 | 1.72093 | 0.224167 | 6.18857 | 1.35287 | 4.9387 | 0.094967 | 0.068367 | 0.106367 | 4.24727 | 0.543267 | 0.680033 | 0.026133 | 0.006867 | 0.0207 | 25.0734 | 0.653433 | 0.010633 | 0.151967 | 0.0532 | 2.4 | 0.007433 | 0.0076 | 0.2849 | 391.122 | 0.075967 | 5.59073 | 0.0143 | 11.3438 | 2.50357 | 0.307733 | 342.259 | 0.041833 | 0.031667 | 1.41703 | 110.343 | 1.5614 | 0.243167 | 0.0008 | 0.019 | 2.65553 | 0.0342 | 0.0076 | 0.0076 | 0.148167 | 0.148167 | 65.5897 | 5647.59 | 0.0456 | 2.20723 | 0.775 | 0.151967 | 0.0038 | 0.027533 | 2.83787 | 0.520467 | 0.0079 | 0.002267 | 0.102567 | 0.178533 | 0.0042 | 20.8147 | 0.645833
G1 | glass packaging-clear | glass | residual | 0.2 | - | - | - | 0.001 | 0.0011 | 0.0004 | 0 | 4.8697 | 0.001 | 0.001 | 0.001 | 1.1575 | 48.2624 | 1.69687 | 0.221 | 6.1021 | 1.33397 | 4.8697 | 0.093667 | 0.067433 | 0.1049 | 4.18793 | 0.535667 | 0.670533 | 0.0258 | 0.0068 | 0.020433 | 24.723 | 0.6443 | 0.0105 | 0.149833 | 0.052433 | 2.4 | 0.007333 | 0.0075 | 0.280967 | 385.657 | 0.0749 | 5.51263 | 0.014133 | 11.1853 | 2.46853 | 0.3034 | 337.477 | 0.0412 | 0.031233 | 1.3972 | 108.801 | 1.53957 | 0.239767 | 0.000767 | 0.0187 | 2.61837 | 0.0337 | 0.0075 | 0.0075 | 0.146067 | 0.146067 | 64.6732 | 5568.68 | 0.044933 | 2.1764 | 0.764167 | 0.149833 | 0.003733 | 0.0272 | 2.7982 | 0.5132 | 0.007767 | 0.002233 | 0.101133 | 0.176033 | 0.004133 | 20.5239 | 0.6368
G2 | glass packaging-green | glass | residual | 0.2 | - | - | - | 0.001 | 0.0011 | 0.0004 | 0 | 4.9865 | 0.001 | 0.001 | 0.001 | 1.1852 | 49.4195 | 1.73757 | 0.226267 | 6.2484 | 1.36593 | 4.98647 | 0.0959 | 0.069067 | 0.1074 | 4.2883 | 0.5485 | 0.6866 | 0.0264 | 0.006933 | 0.0209 | 25.316 | 0.659733 | 0.010733 | 0.153433 | 0.053733 | 2.4 | 0.0075 | 0.007667 | 0.287667 | 394.903 | 0.0767 | 5.64477 | 0.014467 | 11.4535 | 2.52773 | 0.310733 | 345.568 | 0.0422 | 0.031967 | 1.4307 | 111.41 | 1.5765 | 0.2455 | 0.0008 | 0.019167 | 2.68117 | 0.0345 | 0.007667 | 0.007667 | 0.149567 | 0.149567 | 66.2237 | 5702.19 | 0.046033 | 2.22857 | 0.7825 | 0.153433 | 0.003867 | 0.027833 | 2.8653 | 0.5255 | 0.007967 | 0.0023 | 0.103567 | 0.1803 | 0.004233 | 21.0159 | 0.6521
G3 | glass packaging-brown | glass | residual | 0.2 | - | - | - | 0.001067 | 0.001167 | 0.0004 | 0 | 5.1489 | 0.001 | 0.001 | 0.001 | 1.2239 | 51.03 | 1.7942 | 0.233667 | 6.452 | 1.41047 | 5.14893 | 0.099033 | 0.0713 | 0.1109 | 4.42807 | 0.5664 | 0.708967 | 0.027267 | 0.007167 | 0.0216 | 26.141 | 0.681233 | 0.011067 | 0.158433 | 0.055467 | 2.4 | 0.007767 | 0.0079 | 0.297067 | 407.772 | 0.0792 | 5.82877 | 0.014967 | 11.8267 | 2.6101 | 0.320833 | 356.829 | 0.043567 | 0.033 | 1.4773 | 115.041 | 1.62783 | 0.2535 | 0.0008 | 0.019833 | 2.76853 | 0.035633 | 0.0079 | 0.0079 | 0.154467 | 0.154467 | 68.3819 | 5888.01 | 0.047533 | 2.3012 | 0.808 | 0.158433 | 0.003967 | 0.028733 | 2.95863 | 0.542633 | 0.008233 | 0.002367 | 0.106933 | 0.186167 | 0.004367 | 21.7008 | 0.6733
G4 | kitchen and table ware glass | glass | residual | 0.2 | - | - | - | 0.001033 | 0.001133 | 0.0004 | 0 | 4.9138 | 0.001 | 0.001 | 0.001 | 1.168 | 48.6995 | 1.71227 | 0.223 | 6.15737 | 1.34603 | 4.9138 | 0.094467 | 0.068033 | 0.105833 | 4.22587 | 0.5405 | 0.6766 | 0.026 | 0.006867 | 0.0206 | 24.947 | 0.650133 | 0.010567 | 0.1512 | 0.052933 | 2.4 | 0.0074 | 0.007567 | 0.283467 | 389.15 | 0.0756 | 5.56257 | 0.014267 | 11.2866 | 2.4909 | 0.306167 | 340.533 | 0.0416 | 0.031533 | 1.4099 | 109.787 | 1.55353 | 0.241933 | 0.000767 | 0.0189 | 2.64213 | 0.034033 | 0.007567 | 0.007567 | 0.147433 | 0.147433 | 65.259 | 5619.12 | 0.045367 | 2.1961 | 0.7711 | 0.1512 | 0.003767 | 0.027433 | 2.82357 | 0.517833 | 0.007867 | 0.002267 | 0.102067 | 0.177633 | 0.004167 | 20.7098 | 0.642567
G5 | other/special glass | glass | residual | 0.2 | - | - | - | 0.001067 | 0.001167 | 0.0004 | 0 | 4.9479 | 0.001 | 0.001 | 0.001 | 1.1761 | 49.0379 | 1.72417 | 0.224567 | 6.20017 | 1.35537 | 4.94793 | 0.095133 | 0.0685 | 0.106567 | 4.2552 | 0.544267 | 0.6813 | 0.0262 | 0.006867 | 0.020767 | 25.12 | 0.654633 | 0.010667 | 0.152267 | 0.053267 | 2.4 | 0.007467 | 0.0076 | 0.285433 | 391.854 | 0.0761 | 5.6012 | 0.014367 | 11.3651 | 2.50823 | 0.308267 | 342.9 | 0.041867 | 0.031733 | 1.4197 | 110.55 | 1.56433 | 0.2436 | 0.0008 | 0.019033 | 2.66047 | 0.034267 | 0.0076 | 0.0076 | 0.148433 | 0.148433 | 65.7125 | 5658.16 | 0.0457 | 2.21137 | 0.776467 | 0.152267 | 0.0038 | 0.027633 | 2.84317 | 0.521467 | 0.0079 | 0.002267 | 0.102767 | 0.178867 | 0.0042 | 20.8537 | 0.647067
i1 | ceramics | inert | residual | 0.2 | - | - | - | 0.001 | 0.0011 | 0.0004 | 0 | 25.7452 | 0.001 | 0.001 | 0.001 | 85.953 | 64.3177 | 2.75463 | 0.051633 | 0.61283 | 2.02297 | 5.07103 | 0.052333 | 0.011067 | 0.023833 | 3.91047 | 0.763833 | 0.591367 | 0.010633 | 0.009567 | 0.0213 | 117.846 | 0.671133 | 0.0123 | 0.168433 | 0.0216 | 2.4 | 0.004567 | 0.010067 | 0.1057 | 5.071 | 0.010033 | 1.78533 | 0.006867 | 7.0921 | 1.31383 | 0.380367 | 5.071 | 0.028767 | 0.0117 | 11.2156 | 73.713 | 0.58563 | 0.066167 | 0.004167 | 0.0634 | 1.84907 | 0.0708 | 0.0017 | 0.032767 | 0.122633 | 0.095567 | 50.1435 | 5.07 | 0.031833 | 0.18853 | 0.689567 | 0.0798 | 0.003567 | 0.017233 | 2.696 | 0.3868 | 0.0098 | 0.002 | 0.692233 | 0.087467 | 0.008267 | 10.5946 | 0.388067
i2 | ashes | inert | residual | 0.2 | - | - | - | 0.001033 | 0.001133 | 0.0004 | 0 | 24.8872 | 0.001 | 0.001 | 0.001 | 83.0885 | 62.1742 | 2.66283 | 0.049933 | 0.5924 | 1.95553 | 4.90203 | 0.050633 | 0.0107 | 0.023 | 3.78017 | 0.7384 | 0.571633 | 0.0103 | 0.009267 | 0.020567 | 113.919 | 0.648767 | 0.0119 | 0.162833 | 0.020867 | 2.4 | 0.004433 | 0.009733 | 0.102167 | 4.902 | 0.0097 | 1.72583 | 0.006633 | 6.8558 | 1.27 | 0.3677 | 4.902 | 0.027833 | 0.0113 | 10.8419 | 71.256 | 0.56617 | 0.063933 | 0.004033 | 0.0613 | 1.78743 | 0.068433 | 0.001633 | 0.031667 | 0.1186 | 0.092367 | 48.4725 | 4.9 | 0.030767 | 0.18227 | 0.6666 | 0.077133 | 0.003433 | 0.016667 | 2.60617 | 0.3739 | 0.009467 | 0.001933 | 0.669167 | 0.084567 | 0.007967 | 10.2416 | 0.3751
i3 | cat litter | inert | residual | 0.2 | - | - | - | 0.001033 | 0.001133 | 0.0004 | 0 | 24.4512 | 0.001 | 0.001 | 0.001 | 81.6325 | 61.0848 | 2.61617 | 0.049033 | 0.58203 | 1.9213 | 4.81613 | 0.0497 | 0.010533 | 0.022667 | 3.7139 | 0.725467 | 0.561633 | 0.010133 | 0.009067 | 0.020233 | 111.922 | 0.637367 | 0.011667 | 0.16 | 0.020533 | 2.4 | 0.004367 | 0.009533 | 0.1004 | 4.816 | 0.009533 | 1.69563 | 0.0065 | 6.7356 | 1.24777 | 0.361267 | 4.816 | 0.027333 | 0.0111 | 10.6519 | 70.007 | 0.5562 | 0.062833 | 0.003967 | 0.0602 | 1.75613 | 0.0672 | 0.001633 | 0.0311 | 0.1165 | 0.090767 | 47.6231 | 4.82 | 0.030233 | 0.17903 | 0.654967 | 0.0758 | 0.003433 | 0.016367 | 2.56047 | 0.3673 | 0.009333 | 0.001933 | 0.657433 | 0.083067 | 0.007833 | 10.0621 | 0.368533
i4 | gravel, sand, stones | inert | residual | 0.2 | - | - | - | 0.001033 | 0.001133 | 0.0004 | 0 | 26.2204 | 0.001 | 0.001 | 0.001 | 87.5394 | 65.5048 | 2.8055 | 0.0526 | 0.62413 | 2.0603 | 5.1646 | 0.0533 | 0.0113 | 0.024267 | 3.98263 | 0.777967 | 0.602267 | 0.010833 | 0.009733 | 0.021667 | 120.021 | 0.6835 | 0.012533 | 0.171533 | 0.021967 | 2.4 | 0.004667 | 0.010233 | 0.107667 | 5.165 | 0.010233 | 1.81833 | 0.006967 | 7.223 | 1.33803 | 0.387367 | 5.165 | 0.0293 | 0.011933 | 11.4227 | 75.073 | 0.59647 | 0.0674 | 0.004267 | 0.064567 | 1.8832 | 0.0721 | 0.0017 | 0.033367 | 0.124933 | 0.097333 | 51.069 | 5.16 | 0.0324 | 0.192 | 0.702333 | 0.081267 | 0.003667 | 0.017567 | 2.7458 | 0.3939 | 0.009933 | 0.002 | 0.705 | 0.0891 | 0.008433 | 10.7902 | 0.3952
i5 | other non-combustibles | inert | residual | 0.2 | - | - | - | 0.001 | 0.0011 | 0.0004 | 0 | 24.8248 | 0.001 | 0.001 | 0.001 | 82.8799 | 62.0182 | 2.65613 | 0.049833 | 0.59093 | 1.95067 | 4.88973 | 0.0505 | 0.0107 | 0.022967 | 3.77067 | 0.736567 | 0.5702 | 0.0103 | 0.009233 | 0.020533 | 113.633 | 0.6471 | 0.011867 | 0.162433 | 0.020833 | 2.4 | 0.0044 | 0.0097 | 0.101933 | 4.89 | 0.009667 | 1.7215 | 0.0066 | 6.8385 | 1.26683 | 0.366767 | 4.89 | 0.027733 | 0.0113 | 10.8146 | 71.077 | 0.5647 | 0.0638 | 0.004033 | 0.061133 | 1.78297 | 0.068267 | 0.001667 | 0.031567 | 0.1183 | 0.092133 | 48.3508 | 4.89 | 0.0307 | 0.1818 | 0.664933 | 0.076933 | 0.003467 | 0.016667 | 2.59963 | 0.372933 | 0.009433 | 0.001933 | 0.6675 | 0.084367 | 0.007933 | 10.2159 | 0.374167
SS-G1 | glass packaging-clear | glass | source-segegated | 0.2 | - | - | - | 0.001033 | 0.001133 | 0.0004 | 0 | 4.8483 | 0.001 | 0.001 | 0.001 | 1.1524 | 48.0505 | 1.68943 | 0.220033 | 6.07533 | 1.32807 | 4.84833 | 0.093233 | 0.067133 | 0.1044 | 4.16953 | 0.5333 | 0.6676 | 0.025667 | 0.006767 | 0.020333 | 24.615 | 0.6415 | 0.010467 | 0.149167 | 0.052233 | 2.4 | 0.007267 | 0.007467 | 0.2797 | 383.964 | 0.074567 | 5.48843 | 0.014067 | 11.1362 | 2.45773 | 0.3021 | 335.995 | 0.041033 | 0.0311 | 1.3911 | 108.324 | 1.5328 | 0.2387 | 0.000767 | 0.018667 | 2.6069 | 0.033567 | 0.007467 | 0.007467 | 0.145433 | 0.145433 | 64.3893 | 5544.23 | 0.044767 | 2.16683 | 0.7608 | 0.149167 | 0.003733 | 0.0271 | 2.7859 | 0.5109 | 0.007733 | 0.002233 | 0.1007 | 0.175267 | 0.0041 | 20.4338 | 0.634033
SS-G2 | glass packaging-green | glass | source-segegated | 0.2 | - | - | - | 0.00106 | 0.00116 | 0.0004 | 0 | 4.935 | 0.001 | 0.001 | 0.001 | 1.173 | 48.91 | 1.71967 | 0.223967 | 6.184 | 1.35187 | 4.935 | 0.0949 | 0.068333 | 0.1063 | 4.24417 | 0.542833 | 0.679533 | 0.026133 | 0.006867 | 0.020667 | 25.055 | 0.6529 | 0.0106 | 0.1518 | 0.053167 | 2.4 | 0.007433 | 0.007567 | 0.284733 | 390.832 | 0.075933 | 5.5866 | 0.014333 | 11.3354 | 2.5017 | 0.3075 | 342.005 | 0.041733 | 0.031667 | 1.416 | 110.261 | 1.56023 | 0.242967 | 0.0008 | 0.018967 | 2.65353 | 0.034167 | 0.007567 | 0.007567 | 0.148033 | 0.148033 | 65.5411 | 5643.4 | 0.045567 | 2.2056 | 0.774433 | 0.1518 | 0.0038 | 0.027533 | 2.83573 | 0.520067 | 0.007867 | 0.002267 | 0.1025 | 0.178433 | 0.004167 | 20.7993 | 0.645333
SS-G3 | glass packaging-brown | glass | source-segegated | 0.2 | - | - | - | 0.00104 | 0.00114 | 0.0004 | 0 | 4.8601 | 0.001 | 0.001 | 0.001 | 1.1552 | 48.1672 | 1.69357 | 0.2206 | 6.09007 | 1.3313 | 4.86007 | 0.093433 | 0.0673 | 0.104667 | 4.17967 | 0.5346 | 0.6692 | 0.025733 | 0.006733 | 0.0204 | 24.674 | 0.643033 | 0.010467 | 0.149533 | 0.052333 | 2.4 | 0.007333 | 0.0075 | 0.2804 | 384.896 | 0.074767 | 5.50173 | 0.014133 | 11.1632 | 2.46367 | 0.3028 | 336.811 | 0.041133 | 0.031167 | 1.3945 | 108.587 | 1.53653 | 0.239267 | 0.000767 | 0.018667 | 2.6132 | 0.033633 | 0.0075 | 0.0075 | 0.1458 | 0.1458 | 64.5456 | 5557.69 | 0.0449 | 2.17207 | 0.762667 | 0.149533 | 0.003733 | 0.027133 | 2.7927 | 0.5122 | 0.0078 | 0.002267 | 0.100933 | 0.1757 | 0.004133 | 20.4834 | 0.635533
SS-G4 | kitchen and table ware glass | glass | source-segegated | 0.2 | - | - | - | 0.001033 | 0.001133 | 0.0004 | 0 | 24.7731 | 0.001 | 0.001 | 0.001 | 82.7075 | 61.8892 | 2.65063 | 0.0497 | 0.5897 | 1.9466 | 4.87957 | 0.050367 | 0.0107 | 0.022933 | 3.7628 | 0.735033 | 0.569 | 0.010267 | 0.0092 | 0.0205 | 113.396 | 0.645733 | 0.011833 | 0.1621 | 0.0208 | 2.4 | 0.004367 | 0.0097 | 0.1017 | 4.88 | 0.009667 | 1.71793 | 0.0066 | 6.8243 | 1.2642 | 0.365967 | 4.88 | 0.027667 | 0.0113 | 10.7921 | 70.929 | 0.56353 | 0.063633 | 0.004 | 0.061033 | 1.77927 | 0.0681 | 0.001633 | 0.031533 | 0.118067 | 0.091967 | 48.2502 | 4.88 | 0.030633 | 0.1814 | 0.663533 | 0.0768 | 0.003467 | 0.016567 | 2.5942 | 0.372167 | 0.0094 | 0.0019 | 0.6661 | 0.084167 | 0.007967 | 10.1946 | 0.3734
SS-i1 | ceramics | inert | source-segegated | 0.2 | - | - | - | 0.001033 | 0.001133 | 0.0004 | 0 | 23.7288 | 0.001 | 0.001 | 0.001 | 79.2208 | 59.2801 | 2.5389 | 0.0476 | 0.56483 | 1.86453 | 4.67383 | 0.048267 | 0.0102 | 0.021933 | 3.60417 | 0.704067 | 0.545033 | 0.0098 | 0.0088 | 0.0196 | 108.616 | 0.618567 | 0.011333 | 0.155267 | 0.0199 | 2.4 | 0.004233 | 0.0093 | 0.0974 | 4.674 | 0.0092 | 1.64553 | 0.006333 | 6.5367 | 1.2109 | 0.350567 | 4.674 | 0.0265 | 0.0108 | 10.3372 | 67.939 | 0.5398 | 0.061 | 0.003833 | 0.0584 | 1.70423 | 0.065267 | 0.0016 | 0.0302 | 0.113067 | 0.0881 | 46.2162 | 4.67 | 0.0293 | 0.17377 | 0.635567 | 0.073567 | 0.003333 | 0.015867 | 2.48487 | 0.3565 | 0.009 | 0.001833 | 0.638 | 0.080633 | 0.0076 | 9.7649 | 0.357633
SS-i4 | gravel, sand, stones | inert | source-segegated | 0.2 | - | - | - | 0.001033 | 0.001133 | 0.0004 | 0 | 24.6762 | 0.001 | 0.001 | 0.001 | 82.3839 | 61.647 | 2.64027 | 0.0495 | 0.5874 | 1.93897 | 4.86047 | 0.050167 | 0.0106 | 0.022833 | 3.74807 | 0.732133 | 0.5668 | 0.0102 | 0.009167 | 0.0204 | 112.953 | 0.643233 | 0.011767 | 0.161467 | 0.0207 | 2.4 | 0.0044 | 0.009667 | 0.101333 | 4.86 | 0.0096 | 1.71123 | 0.006567 | 6.7976 | 1.25927 | 0.364567 | 4.86 | 0.027567 | 0.011233 | 10.7499 | 70.652 | 0.56133 | 0.063433 | 0.004 | 0.0608 | 1.7723 | 0.067833 | 0.0016 | 0.0314 | 0.117567 | 0.091567 | 48.0614 | 4.86 | 0.0305 | 0.18073 | 0.661 | 0.0765 | 0.003433 | 0.016567 | 2.58407 | 0.3707 | 0.009367 | 0.0019 | 0.6635 | 0.083867 | 0.0079 | 10.1547 | 0.371933